## Sheet1
Unnamed: 0 | Cr | Co | Ni | Ce | Sr | La | Al | Cd | Mg | Zn | Counts | 7.01313028 | 7.03913028 | 7.06513028 | 7.09113028 | 7.11713028 | 7.14313028 | 7.16913028 | 7.19513028 | 7.22113028 | 7.24713028 | 7.27313028 | 7.29913028 | 7.32513028 | 7.35113028 | 7.37713028 | 7.40313028 | 7.42913028 | 7.45513028 | 7.48113028 | 7.50713028 | 7.53313028 | 7.55913028 | 7.58513028 | 7.61113028 | 7.63713028 | 7.66313028 | 7.68913028 | 7.71513028 | 7.74113028 | 7.76713028 | 7.79313028 | 7.81913028 | 7.84513028 | 7.87113028 | 7.89713028 | 7.92313028 | 7.94913028 | 7.97513028 | 8.00113028 | 8.02713028 | 8.05313028 | 8.07913028 | 8.10513028 | 8.13113028 | 8.15713028 | 8.18313028 | 8.20913028 | 8.23513028 | 8.26113028 | 8.28713028 | 8.31313028 | 8.33913028 | 8.36513028 | 8.39113028 | 8.41713028 | 8.44313028 | 8.46913028 | 8.49513028 | 8.52113028 | 8.54713028 | 8.57313028 | 8.59913028 | 8.62513028 | 8.65113028 | 8.67713028 | 8.70313028 | 8.72913028 | 8.75513028 | 8.78113028 | 8.80713028 | 8.83313028 | 8.85913028 | 8.88513028 | 8.91113028 | 8.93713028 | 8.96313028 | 8.98913028 | 9.01513028 | 9.04113028 | 9.06713028 | 9.09313028 | 9.11913028 | 9.14513028 | 9.17113028 | 9.19713028 | 9.22313028 | 9.24913028 | 9.27513028 | 9.30113028 | 9.32713028 | 9.35313028 | 9.37913028 | 9.40513028 | 9.43113028 | 9.45713028 | 9.48313028 | 9.50913028 | 9.53513028 | 9.56113028 | 9.58713028 | 9.61313028 | 9.63913028 | 9.66513028 | 9.69113028 | 9.71713028 | 9.74313028 | 9.76913028 | 9.79513028 | 9.82113028 | 9.84713028 | 9.87313028 | 9.89913028 | 9.92513028 | 9.95113028 | 9.97713028 | 10.00313028 | 10.02913028 | 10.05513028 | 10.08113028 | 10.10713028 | 10.13313028 | 10.15913028 | 10.18513028 | 10.21113028 | 10.23713028 | 10.26313028 | 10.28913028 | 10.31513028 | 10.34113028 | 10.36713028 | 10.39313028 | 10.41913028 | 10.44513028 | 10.47113028 | 10.49713028 | 10.52313028 | 10.54913028 | 10.57513028 | 10.60113028 | 10.62713028 | 10.65313028 | 10.67913028 | 10.70513028 | 10.73113028 | 10.75713028 | 10.78313028 | 10.80913028 | 10.83513028 | 10.86113028 | 10.88713028 | 10.91313028 | 10.93913028 | 10.96513028 | 10.99113028 | 11.01713028 | 11.04313028 | 11.06913028 | 11.09513028 | 11.12113028 | 11.14713028 | 11.17313028 | 11.19913028 | 11.22513028 | 11.25113028 | 11.27713028 | 11.30313028 | 11.32913028 | 11.35513028 | 11.38113028 | 11.40713028 | 11.43313028 | 11.45913028 | 11.48513028 | 11.51113028 | 11.53713028 | 11.56313028 | 11.58913028 | 11.61513028 | 11.64113028 | 11.66713028 | 11.69313028 | 11.71913028 | 11.74513028 | 11.77113028 | 11.79713028 | 11.82313028 | 11.84913028 | 11.87513028 | 11.90113028 | 11.92713028 | 11.95313028 | 11.97913028 | 12.00513028 | 12.03113028 | 12.05713028 | 12.08313028 | 12.10913028 | 12.13513028 | 12.16113028 | 12.18713028 | 12.21313028 | 12.23913028 | 12.26513028 | 12.29113028 | 12.31713028 | 12.34313028 | 12.36913028 | 12.39513028 | 12.42113028 | 12.44713028 | 12.47313028 | 12.49913028 | 12.52513028 | 12.55113028 | 12.57713028 | 12.60313028 | 12.62913028 | 12.65513028 | 12.68113028 | 12.70713028 | 12.73313028 | 12.75913028 | 12.78513028 | 12.81113028 | 12.83713028 | 12.86313028 | 12.88913028 | 12.91513028 | 12.94113028 | 12.96713028 | 12.99313028 | 13.01913028 | 13.04513028 | 13.07113028 | 13.09713028 | 13.12313028 | 13.14913028 | 13.17513028 | 13.20113028 | 13.22713028 | 13.25313028 | 13.27913028 | 13.30513028 | 13.33113028 | 13.35713028 | 13.38313028 | 13.40913028 | 13.43513028 | 13.46113028 | 13.48713028 | 13.51313028 | 13.53913028 | 13.56513028 | 13.59113028 | 13.61713028 | 13.64313028 | 13.66913028 | 13.69513028 | 13.72113028 | 13.74713028 | 13.77313028 | 13.79913028 | 13.82513028 | 13.85113028 | 13.87713028 | 13.90313028 | 13.92913028 | 13.95513028 | 13.98113028 | 14.00713028 | 14.03313028 | 14.05913028 | 14.08513028 | 14.11113028 | 14.13713028 | 14.16313028 | 14.18913028 | 14.21513028 | 14.24113028 | 14.26713028 | 14.29313028 | 14.31913028 | 14.34513028 | 14.37113028 | 14.39713028 | 14.42313028 | 14.44913028 | 14.47513028 | 14.50113028 | 14.52713028 | 14.55313028 | 14.57913028 | 14.60513028 | 14.63113028 | 14.65713028 | 14.68313028 | 14.70913028 | 14.73513028 | 14.76113028 | 14.78713028 | 14.81313028 | 14.83913028 | 14.86513028 | 14.89113028 | 14.91713028 | 14.94313028 | 14.96913028 | 14.99513028 | 15.02113028 | 15.04713028 | 15.07313028 | 15.09913028 | 15.12513028 | 15.15113028 | 15.17713028 | 15.20313028 | 15.22913028 | 15.25513028 | 15.28113028 | 15.30713028 | 15.33313028 | 15.35913028 | 15.38513028 | 15.41113028 | 15.43713028 | 15.46313028 | 15.48913028 | 15.51513028 | 15.54113028 | 15.56713028 | 15.59313028 | 15.61913028 | 15.64513028 | 15.67113028 | 15.69713028 | 15.72313028 | 15.74913028 | 15.77513028 | 15.80113028 | 15.82713028 | 15.85313028 | 15.87913028 | 15.90513028 | 15.93113028 | 15.95713028 | 15.98313028 | 16.00913028 | 16.03513028 | 16.06113028 | 16.08713028 | 16.11313028 | 16.13913028 | 16.16513028 | 16.19113028 | 16.21713028 | 16.24313028 | 16.26913028 | 16.29513028 | 16.32113028 | 16.34713028 | 16.37313028 | 16.39913028 | 16.42513028 | 16.45113028 | 16.47713028 | 16.50313028 | 16.52913028 | 16.55513028 | 16.58113028 | 16.60713028 | 16.63313028 | 16.65913028 | 16.68513028 | 16.71113028 | 16.73713028 | 16.76313028 | 16.78913028 | 16.81513028 | 16.84113028 | 16.86713028 | 16.89313028 | 16.91913028 | 16.94513028 | 16.97113028 | 16.99713028 | 17.02313028 | 17.04913028 | 17.07513028 | 17.10113028 | 17.12713028 | 17.15313028 | 17.17913028 | 17.20513028 | 17.23113028 | 17.25713028 | 17.28313028 | 17.30913028 | 17.33513028 | 17.36113028 | 17.38713028 | 17.41313028 | 17.43913028 | 17.46513028 | 17.49113028 | 17.51713028 | 17.54313028 | 17.56913028 | 17.59513028 | 17.62113028 | 17.64713028 | 17.67313028 | 17.69913028 | 17.72513028 | 17.75113028 | 17.77713028 | 17.80313028 | 17.82913028 | 17.85513028 | 17.88113028 | 17.90713028 | 17.93313028 | 17.95913028 | 17.98513028 | 18.01113028 | 18.03713028 | 18.06313028 | 18.08913028 | 18.11513028 | 18.14113028 | 18.16713028 | 18.19313028 | 18.21913028 | 18.24513028 | 18.27113028 | 18.29713028 | 18.32313028 | 18.34913028 | 18.37513028 | 18.40113028 | 18.42713028 | 18.45313028 | 18.47913028 | 18.50513028 | 18.53113028 | 18.55713028 | 18.58313028 | 18.60913028 | 18.63513028 | 18.66113028 | 18.68713028 | 18.71313028 | 18.73913028 | 18.76513028 | 18.79113028 | 18.81713028 | 18.84313028 | 18.86913028 | 18.89513028 | 18.92113028 | 18.94713028 | 18.97313028 | 18.99913028 | 19.02513028 | 19.05113028 | 19.07713028 | 19.10313028 | 19.12913028 | 19.15513028 | 19.18113028 | 19.20713028 | 19.23313028 | 19.25913028 | 19.28513028 | 19.31113028 | 19.33713028 | 19.36313028 | 19.38913028 | 19.41513028 | 19.44113028 | 19.46713028 | 19.49313028 | 19.51913028 | 19.54513028 | 19.57113028 | 19.59713028 | 19.62313028 | 19.64913028 | 19.67513028 | 19.70113028 | 19.72713028 | 19.75313028 | 19.77913028 | 19.80513028 | 19.83113028 | 19.85713028 | 19.88313028 | 19.90913028 | 19.93513028 | 19.96113028 | 19.98713028 | 20.01313028 | 20.03913028 | 20.06513028 | 20.09113028 | 20.11713028 | 20.14313028 | 20.16913028 | 20.19513028 | 20.22113028 | 20.24713028 | 20.27313028 | 20.29913028 | 20.32513028 | 20.35113028 | 20.37713028 | 20.40313028 | 20.42913028 | 20.45513028 | 20.48113028 | 20.50713028 | 20.53313028 | 20.55913028 | 20.58513028 | 20.61113028 | 20.63713028 | 20.66313028 | 20.68913028 | 20.71513028 | 20.74113028 | 20.76713028 | 20.79313028 | 20.81913028 | 20.84513028 | 20.87113028 | 20.89713028 | 20.92313028 | 20.94913028 | 20.97513028 | 21.00113028 | 21.02713028 | 21.05313028 | 21.07913028 | 21.10513028 | 21.13113028 | 21.15713028 | 21.18313028 | 21.20913028 | 21.23513028 | 21.26113028 | 21.28713028 | 21.31313028 | 21.33913028 | 21.36513028 | 21.39113028 | 21.41713028 | 21.44313028 | 21.46913028 | 21.49513028 | 21.52113028 | 21.54713028 | 21.57313028 | 21.59913028 | 21.62513028 | 21.65113028 | 21.67713028 | 21.70313028 | 21.72913028 | 21.75513028 | 21.78113028 | 21.80713028 | 21.83313028 | 21.85913028 | 21.88513028 | 21.91113028 | 21.93713028 | 21.96313028 | 21.98913028 | 22.01513028 | 22.04113028 | 22.06713028 | 22.09313028 | 22.11913028 | 22.14513028 | 22.17113028 | 22.19713028 | 22.22313028 | 22.24913028 | 22.27513028 | 22.30113028 | 22.32713028 | 22.35313028 | 22.37913028 | 22.40513028 | 22.43113028 | 22.45713028 | 22.48313028 | 22.50913028 | 22.53513028 | 22.56113028 | 22.58713028 | 22.61313028 | 22.63913028 | 22.66513028 | 22.69113028 | 22.71713028 | 22.74313028 | 22.76913028 | 22.79513028 | 22.82113028 | 22.84713028 | 22.87313028 | 22.89913028 | 22.92513028 | 22.95113028 | 22.97713028 | 23.00313028 | 23.02913028 | 23.05513028 | 23.08113028 | 23.10713028 | 23.13313028 | 23.15913028 | 23.18513028 | 23.21113028 | 23.23713028 | 23.26313028 | 23.28913028 | 23.31513028 | 23.34113028 | 23.36713028 | 23.39313028 | 23.41913028 | 23.44513028 | 23.47113028 | 23.49713028 | 23.52313028 | 23.54913028 | 23.57513028 | 23.60113028 | 23.62713028 | 23.65313028 | 23.67913028 | 23.70513028 | 23.73113028 | 23.75713028 | 23.78313028 | 23.80913028 | 23.83513028 | 23.86113028 | 23.88713028 | 23.91313028 | 23.93913028 | 23.96513028 | 23.99113028 | 24.01713028 | 24.04313028 | 24.06913028 | 24.09513028 | 24.12113028 | 24.14713028 | 24.17313028 | 24.19913028 | 24.22513028 | 24.25113028 | 24.27713028 | 24.30313028 | 24.32913028 | 24.35513028 | 24.38113028 | 24.40713028 | 24.43313028 | 24.45913028 | 24.48513028 | 24.51113028 | 24.53713028 | 24.56313028 | 24.58913028 | 24.61513028 | 24.64113028 | 24.66713028 | 24.69313028 | 24.71913028 | 24.74513028 | 24.77113028 | 24.79713028 | 24.82313028 | 24.84913028 | 24.87513028 | 24.90113028 | 24.92713028 | 24.95313028 | 24.97913028 | 25.00513028 | 25.03113028 | 25.05713028 | 25.08313028 | 25.10913028 | 25.13513028 | 25.16113028 | 25.18713028 | 25.21313028 | 25.23913028 | 25.26513028 | 25.29113028 | 25.31713028 | 25.34313028 | 25.36913028 | 25.39513028 | 25.42113028 | 25.44713028 | 25.47313028 | 25.49913028 | 25.52513028 | 25.55113028 | 25.57713028 | 25.60313028 | 25.62913028 | 25.65513028 | 25.68113028 | 25.70713028 | 25.73313028 | 25.75913028 | 25.78513028 | 25.81113028 | 25.83713028 | 25.86313028 | 25.88913028 | 25.91513028 | 25.94113028 | 25.96713028 | 25.99313028 | 26.01913028 | 26.04513028 | 26.07113028 | 26.09713028 | 26.12313028 | 26.14913028 | 26.17513028 | 26.20113028 | 26.22713028 | 26.25313028 | 26.27913028 | 26.30513028 | 26.33113028 | 26.35713028 | 26.38313028 | 26.40913028 | 26.43513028 | 26.46113028 | 26.48713028 | 26.51313028 | 26.53913028 | 26.56513028 | 26.59113028 | 26.61713028 | 26.64313028 | 26.66913028 | 26.69513028 | 26.72113028 | 26.74713028 | 26.77313028 | 26.79913028 | 26.82513028 | 26.85113028 | 26.87713028 | 26.90313028 | 26.92913028 | 26.95513028 | 26.98113028 | 27.00713028 | 27.03313028 | 27.05913028 | 27.08513028 | 27.11113028 | 27.13713028 | 27.16313028 | 27.18913028 | 27.21513028 | 27.24113028 | 27.26713028 | 27.29313028 | 27.31913028 | 27.34513028 | 27.37113028 | 27.39713028 | 27.42313028 | 27.44913028 | 27.47513028 | 27.50113028 | 27.52713028 | 27.55313028 | 27.57913028 | 27.60513028 | 27.63113028 | 27.65713028 | 27.68313028 | 27.70913028 | 27.73513028 | 27.76113028 | 27.78713028 | 27.81313028 | 27.83913028 | 27.86513028 | 27.89113028 | 27.91713028 | 27.94313028 | 27.96913028 | 27.99513028 | 28.02113028 | 28.04713028 | 28.07313028 | 28.09913028 | 28.12513028 | 28.15113028 | 28.17713028 | 28.20313028 | 28.22913028 | 28.25513028 | 28.28113028 | 28.30713028 | 28.33313028 | 28.35913028 | 28.38513028 | 28.41113028 | 28.43713028 | 28.46313028 | 28.48913028 | 28.51513028 | 28.54113028 | 28.56713028 | 28.59313028 | 28.61913028 | 28.64513028 | 28.67113028 | 28.69713028 | 28.72313028 | 28.74913028 | 28.77513028 | 28.80113028 | 28.82713028 | 28.85313028 | 28.87913028 | 28.90513028 | 28.93113028 | 28.95713028 | 28.98313028 | 29.00913028 | 29.03513028 | 29.06113028 | 29.08713028 | 29.11313028 | 29.13913028 | 29.16513028 | 29.19113028 | 29.21713028 | 29.24313028 | 29.26913028 | 29.29513028 | 29.32113028 | 29.34713028 | 29.37313028 | 29.39913028 | 29.42513028 | 29.45113028 | 29.47713028 | 29.50313028 | 29.52913028 | 29.55513028 | 29.58113028 | 29.60713028 | 29.63313028 | 29.65913028 | 29.68513028 | 29.71113028 | 29.73713028 | 29.76313028 | 29.78913028 | 29.81513028 | 29.84113028 | 29.86713028 | 29.89313028 | 29.91913028 | 29.94513028 | 29.97113028 | 29.99713028 | 30.02313028 | 30.04913028 | 30.07513028 | 30.10113028 | 30.12713028 | 30.15313028 | 30.17913028 | 30.20513028 | 30.23113028 | 30.25713028 | 30.28313028 | 30.30913028 | 30.33513028 | 30.36113028 | 30.38713028 | 30.41313028 | 30.43913028 | 30.46513028 | 30.49113028 | 30.51713028 | 30.54313028 | 30.56913028 | 30.59513028 | 30.62113028 | 30.64713028 | 30.67313028 | 30.69913028 | 30.72513028 | 30.75113028 | 30.77713028 | 30.80313028 | 30.82913028 | 30.85513028 | 30.88113028 | 30.90713028 | 30.93313028 | 30.95913028 | 30.98513028 | 31.01113028 | 31.03713028 | 31.06313028 | 31.08913028 | 31.11513028 | 31.14113028 | 31.16713028 | 31.19313028 | 31.21913028 | 31.24513028 | 31.27113028 | 31.29713028 | 31.32313028 | 31.34913028 | 31.37513028 | 31.40113028 | 31.42713028 | 31.45313028 | 31.47913028 | 31.50513028 | 31.53113028 | 31.55713028 | 31.58313028 | 31.60913028 | 31.63513028 | 31.66113028 | 31.68713028 | 31.71313028 | 31.73913028 | 31.76513028 | 31.79113028 | 31.81713028 | 31.84313028 | 31.86913028 | 31.89513028 | 31.92113028 | 31.94713028 | 31.97313028 | 31.99913028 | 32.02513028 | 32.05113028 | 32.07713028 | 32.10313028 | 32.12913028 | 32.15513028 | 32.18113028 | 32.20713028 | 32.23313028 | 32.25913028 | 32.28513028 | 32.31113028 | 32.33713028 | 32.36313028 | 32.38913028 | 32.41513028 | 32.44113028 | 32.46713028 | 32.49313028 | 32.51913028 | 32.54513028 | 32.57113028 | 32.59713028 | 32.62313028 | 32.64913028 | 32.67513028 | 32.70113028 | 32.72713028 | 32.75313028 | 32.77913028 | 32.80513028 | 32.83113028 | 32.85713028 | 32.88313028 | 32.90913028 | 32.93513028 | 32.96113028 | 32.98713028 | 33.01313028 | 33.03913028 | 33.06513028 | 33.09113028 | 33.11713028 | 33.14313028 | 33.16913028 | 33.19513028 | 33.22113028 | 33.24713028 | 33.27313028 | 33.29913028 | 33.32513028 | 33.35113028 | 33.37713028 | 33.40313028 | 33.42913028 | 33.45513028 | 33.48113028 | 33.50713028 | 33.53313028 | 33.55913028 | 33.58513028 | 33.61113028 | 33.63713028 | 33.66313028 | 33.68913028 | 33.71513028 | 33.74113028 | 33.76713028 | 33.79313028 | 33.81913028 | 33.84513028 | 33.87113028 | 33.89713028 | 33.92313028 | 33.94913028 | 33.97513028 | 34.00113028 | 34.02713028 | 34.05313028 | 34.07913028 | 34.10513028 | 34.13113028 | 34.15713028 | 34.18313028 | 34.20913028 | 34.23513028 | 34.26113028 | 34.28713028 | 34.31313028 | 34.33913028 | 34.36513028 | 34.39113028 | 34.41713028 | 34.44313028 | 34.46913028 | 34.49513028 | 34.52113028 | 34.54713028 | 34.57313028 | 34.59913028 | 34.62513028 | 34.65113028 | 34.67713028 | 34.70313028 | 34.72913028 | 34.75513028 | 34.78113028 | 34.80713028 | 34.83313028 | 34.85913028 | 34.88513028 | 34.91113028 | 34.93713028 | 34.96313028 | 34.98913028 | 35.01513028 | 35.04113028 | 35.06713028 | 35.09313028 | 35.11913028 | 35.14513028 | 35.17113028 | 35.19713028 | 35.22313028 | 35.24913028 | 35.27513028 | 35.30113028 | 35.32713028 | 35.35313028 | 35.37913028 | 35.40513028 | 35.43113028 | 35.45713028 | 35.48313028 | 35.50913028 | 35.53513028 | 35.56113028 | 35.58713028 | 35.61313028 | 35.63913028 | 35.66513028 | 35.69113028 | 35.71713028 | 35.74313028 | 35.76913028 | 35.79513028 | 35.82113028 | 35.84713028 | 35.87313028 | 35.89913028 | 35.92513028 | 35.95113028 | 35.97713028 | 36.00313028 | 36.02913028 | 36.05513028 | 36.08113028 | 36.10713028 | 36.13313028 | 36.15913028 | 36.18513028 | 36.21113028 | 36.23713028 | 36.26313028 | 36.28913028 | 36.31513028 | 36.34113028 | 36.36713028 | 36.39313028 | 36.41913028 | 36.44513028 | 36.47113028 | 36.49713028 | 36.52313028 | 36.54913028 | 36.57513028 | 36.60113028 | 36.62713028 | 36.65313028 | 36.67913028 | 36.70513028 | 36.73113028 | 36.75713028 | 36.78313028 | 36.80913028 | 36.83513028 | 36.86113028 | 36.88713028 | 36.91313028 | 36.93913028 | 36.96513028 | 36.99113028 | 37.01713028 | 37.04313028 | 37.06913028 | 37.09513028 | 37.12113028 | 37.14713028 | 37.17313028 | 37.19913028 | 37.22513028 | 37.25113028 | 37.27713028 | 37.30313028 | 37.32913028 | 37.35513028 | 37.38113028 | 37.40713028 | 37.43313028 | 37.45913028 | 37.48513028 | 37.51113028 | 37.53713028 | 37.56313028 | 37.58913028 | 37.61513028 | 37.64113028 | 37.66713028 | 37.69313028 | 37.71913028 | 37.74513028 | 37.77113028 | 37.79713028 | 37.82313028 | 37.84913028 | 37.87513028 | 37.90113028 | 37.92713028 | 37.95313028 | 37.97913028 | 38.00513028 | 38.03113028 | 38.05713028 | 38.08313028 | 38.10913028 | 38.13513028 | 38.16113028 | 38.18713028 | 38.21313028 | 38.23913028 | 38.26513028 | 38.29113028 | 38.31713028 | 38.34313028 | 38.36913028 | 38.39513028 | 38.42113028 | 38.44713028 | 38.47313028 | 38.49913028 | 38.52513028 | 38.55113028 | 38.57713028 | 38.60313028 | 38.62913028 | 38.65513028 | 38.68113028 | 38.70713028 | 38.73313028 | 38.75913028 | 38.78513028 | 38.81113028 | 38.83713028 | 38.86313028 | 38.88913028 | 38.91513028 | 38.94113028 | 38.96713028 | 38.99313028 | 39.01913028 | 39.04513028 | 39.07113028 | 39.09713028 | 39.12313028 | 39.14913028 | 39.17513028 | 39.20113028 | 39.22713028 | 39.25313028 | 39.27913028 | 39.30513028 | 39.33113028 | 39.35713028 | 39.38313028 | 39.40913028 | 39.43513028 | 39.46113028 | 39.48713028 | 39.51313028 | 39.53913028 | 39.56513028 | 39.59113028 | 39.61713028 | 39.64313028 | 39.66913028 | 39.69513028 | 39.72113028 | 39.74713028 | 39.77313028 | 39.79913028 | 39.82513028 | 39.85113028 | 39.87713028 | 39.90313028 | 39.92913028 | 39.95513028 | 39.98113028 | 40.00713028 | 40.03313028 | 40.05913028 | 40.08513028 | 40.11113028 | 40.13713028 | 40.16313028 | 40.18913028 | 40.21513028 | 40.24113028 | 40.26713028 | 40.29313028 | 40.31913028 | 40.34513028 | 40.37113028 | 40.39713028 | 40.42313028 | 40.44913028 | 40.47513028 | 40.50113028 | 40.52713028 | 40.55313028 | 40.57913028 | 40.60513028 | 40.63113028 | 40.65713028 | 40.68313028 | 40.70913028 | 40.73513028 | 40.76113028 | 40.78713028 | 40.81313028 | 40.83913028 | 40.86513028 | 40.89113028 | 40.91713028 | 40.94313028 | 40.96913028 | 40.99513028 | 41.02113028 | 41.04713028 | 41.07313028 | 41.09913028 | 41.12513028 | 41.15113028 | 41.17713028 | 41.20313028 | 41.22913028 | 41.25513028 | 41.28113028 | 41.30713028 | 41.33313028 | 41.35913028 | 41.38513028 | 41.41113028 | 41.43713028 | 41.46313028 | 41.48913028 | 41.51513028 | 41.54113028 | 41.56713028 | 41.59313028 | 41.61913028 | 41.64513028 | 41.67113028 | 41.69713028 | 41.72313028 | 41.74913028 | 41.77513028 | 41.80113028 | 41.82713028 | 41.85313028 | 41.87913028 | 41.90513028 | 41.93113028 | 41.95713028 | 41.98313028 | 42.00913028 | 42.03513028 | 42.06113028 | 42.08713028 | 42.11313028 | 42.13913028 | 42.16513028 | 42.19113028 | 42.21713028 | 42.24313028 | 42.26913028 | 42.29513028 | 42.32113028 | 42.34713028 | 42.37313028 | 42.39913028 | 42.42513028 | 42.45113028 | 42.47713028 | 42.50313028 | 42.52913028 | 42.55513028 | 42.58113028 | 42.60713028 | 42.63313028 | 42.65913028 | 42.68513028 | 42.71113028 | 42.73713028 | 42.76313028 | 42.78913028 | 42.81513028 | 42.84113028 | 42.86713028 | 42.89313028 | 42.91913028 | 42.94513028 | 42.97113028 | 42.99713028 | 43.02313028 | 43.04913028 | 43.07513028 | 43.10113028 | 43.12713028 | 43.15313028 | 43.17913028 | 43.20513028 | 43.23113028 | 43.25713028 | 43.28313028 | 43.30913028 | 43.33513028 | 43.36113028 | 43.38713028 | 43.41313028 | 43.43913028 | 43.46513028 | 43.49113028 | 43.51713028 | 43.54313028 | 43.56913028 | 43.59513028 | 43.62113028 | 43.64713028 | 43.67313028 | 43.69913028 | 43.72513028 | 43.75113028 | 43.77713028 | 43.80313028 | 43.82913028 | 43.85513028 | 43.88113028 | 43.90713028 | 43.93313028 | 43.95913028 | 43.98513028 | 44.01113028 | 44.03713028 | 44.06313028 | 44.08913028 | 44.11513028 | 44.14113028 | 44.16713028 | 44.19313028 | 44.21913028 | 44.24513028 | 44.27113028 | 44.29713028 | 44.32313028 | 44.34913028 | 44.37513028 | 44.40113028 | 44.42713028 | 44.45313028 | 44.47913028 | 44.50513028 | 44.53113028 | 44.55713028 | 44.58313028 | 44.60913028 | 44.63513028 | 44.66113028 | 44.68713028 | 44.71313028 | 44.73913028 | 44.76513028 | 44.79113028 | 44.81713028 | 44.84313028 | 44.86913028 | 44.89513028 | 44.92113028 | 44.94713028 | 44.97313028 | 44.99913028 | 45.02513028 | 45.05113028 | 45.07713028 | 45.10313028 | 45.12913028 | 45.15513028 | 45.18113028 | 45.20713028 | 45.23313028 | 45.25913028 | 45.28513028 | 45.31113028 | 45.33713028 | 45.36313028 | 45.38913028 | 45.41513028 | 45.44113028 | 45.46713028 | 45.49313028 | 45.51913028 | 45.54513028 | 45.57113028 | 45.59713028 | 45.62313028 | 45.64913028 | 45.67513028 | 45.70113028 | 45.72713028 | 45.75313028 | 45.77913028 | 45.80513028 | 45.83113028 | 45.85713028 | 45.88313028 | 45.90913028 | 45.93513028 | 45.96113028 | 45.98713028 | 46.01313028 | 46.03913028 | 46.06513028 | 46.09113028 | 46.11713028 | 46.14313028 | 46.16913028 | 46.19513028 | 46.22113028 | 46.24713028 | 46.27313028 | 46.29913028 | 46.32513028 | 46.35113028 | 46.37713028 | 46.40313028 | 46.42913028 | 46.45513028 | 46.48113028 | 46.50713028 | 46.53313028 | 46.55913028 | 46.58513028 | 46.61113028 | 46.63713028 | 46.66313028 | 46.68913028 | 46.71513028 | 46.74113028 | 46.76713028 | 46.79313028 | 46.81913028 | 46.84513028 | 46.87113028 | 46.89713028 | 46.92313028 | 46.94913028 | 46.97513028 | 47.00113028 | 47.02713028 | 47.05313028 | 47.07913028 | 47.10513028 | 47.13113028 | 47.15713028 | 47.18313028 | 47.20913028 | 47.23513028 | 47.26113028 | 47.28713028 | 47.31313028 | 47.33913028 | 47.36513028 | 47.39113028 | 47.41713028 | 47.44313028 | 47.46913028 | 47.49513028 | 47.52113028 | 47.54713028 | 47.57313028 | 47.59913028 | 47.62513028 | 47.65113028 | 47.67713028 | 47.70313028 | 47.72913028 | 47.75513028 | 47.78113028 | 47.80713028 | 47.83313028 | 47.85913028 | 47.88513028 | 47.91113028 | 47.93713028 | 47.96313028 | 47.98913028 | 48.01513028 | 48.04113028 | 48.06713028 | 48.09313028 | 48.11913028 | 48.14513028 | 48.17113028 | 48.19713028 | 48.22313028 | 48.24913028 | 48.27513028 | 48.30113028 | 48.32713028 | 48.35313028 | 48.37913028 | 48.40513028 | 48.43113028 | 48.45713028 | 48.48313028 | 48.50913028 | 48.53513028 | 48.56113028 | 48.58713028 | 48.61313028 | 48.63913028 | 48.66513028 | 48.69113028 | 48.71713028 | 48.74313028 | 48.76913028 | 48.79513028 | 48.82113028 | 48.84713028 | 48.87313028 | 48.89913028 | 48.92513028 | 48.95113028 | 48.97713028 | 49.00313028 | 49.02913028 | 49.05513028 | 49.08113028 | 49.10713028 | 49.13313028 | 49.15913028 | 49.18513028 | 49.21113028 | 49.23713028 | 49.26313028 | 49.28913028 | 49.31513028 | 49.34113028 | 49.36713028 | 49.39313028 | 49.41913028 | 49.44513028 | 49.47113028 | 49.49713028 | 49.52313028 | 49.54913028 | 49.57513028 | 49.60113028 | 49.62713028 | 49.65313028 | 49.67913028 | 49.70513028 | 49.73113028 | 49.75713028 | 49.78313028 | 49.80913028 | 49.83513028 | 49.86113028 | 49.88713028 | 49.91313028 | 49.93913028 | 49.96513028 | 49.99113028 | 50.01713028 | 50.04313028 | 50.06913028 | 50.09513028 | 50.12113028 | 50.14713028 | 50.17313028 | 50.19913028 | 50.22513028 | 50.25113028 | 50.27713028 | 50.30313028 | 50.32913028 | 50.35513028 | 50.38113028 | 50.40713028 | 50.43313028 | 50.45913028 | 50.48513028 | 50.51113028 | 50.53713028 | 50.56313028 | 50.58913028 | 50.61513028 | 50.64113028 | 50.66713028 | 50.69313028 | 50.71913028 | 50.74513028 | 50.77113028 | 50.79713028 | 50.82313028 | 50.84913028 | 50.87513028 | 50.90113028 | 50.92713028 | 50.95313028 | 50.97913028 | 51.00513028 | 51.03113028 | 51.05713028 | 51.08313028 | 51.10913028 | 51.13513028 | 51.16113028 | 51.18713028 | 51.21313028 | 51.23913028 | 51.26513028 | 51.29113028 | 51.31713028 | 51.34313028 | 51.36913028 | 51.39513028 | 51.42113028 | 51.44713028 | 51.47313028 | 51.49913028 | 51.52513028 | 51.55113028 | 51.57713028 | 51.60313028 | 51.62913028 | 51.65513028 | 51.68113028 | 51.70713028 | 51.73313028 | 51.75913028 | 51.78513028 | 51.81113028 | 51.83713028 | 51.86313028 | 51.88913028 | 51.91513028 | 51.94113028 | 51.96713028 | 51.99313028 | 52.01913028 | 52.04513028 | 52.07113028 | 52.09713028 | 52.12313028 | 52.14913028 | 52.17513028 | 52.20113028 | 52.22713028 | 52.25313028 | 52.27913028 | 52.30513028 | 52.33113028 | 52.35713028 | 52.38313028 | 52.40913028 | 52.43513028 | 52.46113028 | 52.48713028 | 52.51313028 | 52.53913028 | 52.56513028 | 52.59113028 | 52.61713028 | 52.64313028 | 52.66913028 | 52.69513028 | 52.72113028 | 52.74713028 | 52.77313028 | 52.79913028 | 52.82513028 | 52.85113028 | 52.87713028 | 52.90313028 | 52.92913028 | 52.95513028 | 52.98113028 | 53.00713028 | 53.03313028 | 53.05913028 | 53.08513028 | 53.11113028 | 53.13713028 | 53.16313028 | 53.18913028 | 53.21513028 | 53.24113028 | 53.26713028 | 53.29313028 | 53.31913028 | 53.34513028 | 53.37113028 | 53.39713028 | 53.42313028 | 53.44913028 | 53.47513028 | 53.50113028 | 53.52713028 | 53.55313028 | 53.57913028 | 53.60513028 | 53.63113028 | 53.65713028 | 53.68313028 | 53.70913028 | 53.73513028 | 53.76113028 | 53.78713028 | 53.81313028 | 53.83913028 | 53.86513028 | 53.89113028 | 53.91713028 | 53.94313028 | 53.96913028 | 53.99513028 | 54.02113028 | 54.04713028 | 54.07313028 | 54.09913028 | 54.12513028 | 54.15113028 | 54.17713028 | 54.20313028 | 54.22913028 | 54.25513028 | 54.28113028 | 54.30713028 | 54.33313028 | 54.35913028 | 54.38513028 | 54.41113028 | 54.43713028 | 54.46313028 | 54.48913028 | 54.51513028 | 54.54113028 | 54.56713028 | 54.59313028 | 54.61913028 | 54.64513028 | 54.67113028 | 54.69713028 | 54.72313028 | 54.74913028 | 54.77513028 | 54.80113028 | 54.82713028 | 54.85313028 | 54.87913028 | 54.90513028 | 54.93113028 | 54.95713028 | 54.98313028 | 55.00913028 | 55.03513028 | 55.06113028 | 55.08713028 | 55.11313028 | 55.13913028 | 55.16513028 | 55.19113028 | 55.21713028 | 55.24313028 | 55.26913028 | 55.29513028 | 55.32113028 | 55.34713028 | 55.37313028 | 55.39913028 | 55.42513028 | 55.45113028 | 55.47713028 | 55.50313028 | 55.52913028 | 55.55513028 | 55.58113028 | 55.60713028 | 55.63313028 | 55.65913028 | 55.68513028 | 55.71113028 | 55.73713028 | 55.76313028 | 55.78913028 | 55.81513028 | 55.84113028 | 55.86713028 | 55.89313028 | 55.91913028 | 55.94513028 | 55.97113028 | 55.99713028 | 56.02313028 | 56.04913028 | 56.07513028 | 56.10113028 | 56.12713028 | 56.15313028 | 56.17913028 | 56.20513028 | 56.23113028 | 56.25713028 | 56.28313028 | 56.30913028 | 56.33513028 | 56.36113028 | 56.38713028 | 56.41313028 | 56.43913028 | 56.46513028 | 56.49113028 | 56.51713028 | 56.54313028 | 56.56913028 | 56.59513028 | 56.62113028 | 56.64713028 | 56.67313028 | 56.69913028 | 56.72513028 | 56.75113028 | 56.77713028 | 56.80313028 | 56.82913028 | 56.85513028 | 56.88113028 | 56.90713028 | 56.93313028 | 56.95913028 | 56.98513028 | 57.01113028 | 57.03713028 | 57.06313028 | 57.08913028 | 57.11513028 | 57.14113028 | 57.16713028 | 57.19313028 | 57.21913028 | 57.24513028 | 57.27113028 | 57.29713028 | 57.32313028 | 57.34913028 | 57.37513028 | 57.40113028 | 57.42713028 | 57.45313028 | 57.47913028 | 57.50513028 | 57.53113028 | 57.55713028 | 57.58313028 | 57.60913028 | 57.63513028 | 57.66113028 | 57.68713028 | 57.71313028 | 57.73913028 | 57.76513028 | 57.79113028 | 57.81713028 | 57.84313028 | 57.86913028 | 57.89513028 | 57.92113028 | 57.94713028 | 57.97313028 | 57.99913028 | 58.02513028 | 58.05113028 | 58.07713028 | 58.10313028 | 58.12913028 | 58.15513028 | 58.18113028 | 58.20713028 | 58.23313028 | 58.25913028 | 58.28513028 | 58.31113028 | 58.33713028 | 58.36313028 | 58.38913028 | 58.41513028 | 58.44113028 | 58.46713028 | 58.49313028 | 58.51913028 | 58.54513028 | 58.57113028 | 58.59713028 | 58.62313028 | 58.64913028 | 58.67513028 | 58.70113028 | 58.72713028 | 58.75313028 | 58.77913028 | 58.80513028 | 58.83113028 | 58.85713028 | 58.88313028 | 58.90913028 | 58.93513028 | 58.96113028 | 58.98713028 | 59.01313028 | 59.03913028 | 59.06513028 | 59.09113028 | 59.11713028 | 59.14313028 | 59.16913028 | 59.19513028 | 59.22113028 | 59.24713028 | 59.27313028 | 59.29913028 | 59.32513028 | 59.35113028 | 59.37713028 | 59.40313028 | 59.42913028 | 59.45513028 | 59.48113028 | 59.50713028 | 59.53313028 | 59.55913028 | 59.58513028 | 59.61113028 | 59.63713028 | 59.66313028 | 59.68913028 | 59.71513028 | 59.74113028 | 59.76713028 | 59.79313028 | 59.81913028 | 59.84513028 | 59.87113028 | 59.89713028 | 59.92313028 | 59.94913028 | 59.97513028 | 60.00113028 | 60.02713028 | 60.05313028 | 60.07913028 | 60.10513028 | 60.13113028 | 60.15713028 | 60.18313028 | 60.20913028 | 60.23513028 | 60.26113028 | 60.28713028 | 60.31313028 | 60.33913028 | 60.36513028 | 60.39113028 | 60.41713028 | 60.44313028 | 60.46913028 | 60.49513028 | 60.52113028 | 60.54713028 | 60.57313028 | 60.59913028 | 60.62513028 | 60.65113028 | 60.67713028 | 60.70313028 | 60.72913028 | 60.75513028 | 60.78113028 | 60.80713028 | 60.83313028 | 60.85913028 | 60.88513028 | 60.91113028 | 60.93713028 | 60.96313028 | 60.98913028 | 61.01513028 | 61.04113028 | 61.06713028 | 61.09313028 | 61.11913028 | 61.14513028 | 61.17113028 | 61.19713028 | 61.22313028 | 61.24913028 | 61.27513028 | 61.30113028 | 61.32713028 | 61.35313028 | 61.37913028 | 61.40513028 | 61.43113028 | 61.45713028 | 61.48313028 | 61.50913028 | 61.53513028 | 61.56113028 | 61.58713028 | 61.61313028 | 61.63913028 | 61.66513028 | 61.69113028 | 61.71713028 | 61.74313028 | 61.76913028 | 61.79513028 | 61.82113028 | 61.84713028 | 61.87313028 | 61.89913028 | 61.92513028 | 61.95113028 | 61.97713028 | 62.00313028 | 62.02913028 | 62.05513028 | 62.08113028 | 62.10713028 | 62.13313028 | 62.15913028 | 62.18513028 | 62.21113028 | 62.23713028 | 62.26313028 | 62.28913028 | 62.31513028 | 62.34113028 | 62.36713028 | 62.39313028 | 62.41913028 | 62.44513028 | 62.47113028 | 62.49713028 | 62.52313028 | 62.54913028 | 62.57513028 | 62.60113028 | 62.62713028 | 62.65313028 | 62.67913028 | 62.70513028 | 62.73113028 | 62.75713028 | 62.78313028 | 62.80913028 | 62.83513028 | 62.86113028 | 62.88713028 | 62.91313028 | 62.93913028 | 62.96513028 | 62.99113028 | 63.01713028 | 63.04313028 | 63.06913028 | 63.09513028 | 63.12113028 | 63.14713028 | 63.17313028 | 63.19913028 | 63.22513028 | 63.25113028 | 63.27713028 | 63.30313028 | 63.32913028 | 63.35513028 | 63.38113028 | 63.40713028 | 63.43313028 | 63.45913028 | 63.48513028 | 63.51113028 | 63.53713028 | 63.56313028 | 63.58913028 | 63.61513028 | 63.64113028 | 63.66713028 | 63.69313028 | 63.71913028 | 63.74513028 | 63.77113028 | 63.79713028 | 63.82313028 | 63.84913028 | 63.87513028 | 63.90113028 | 63.92713028 | 63.95313028 | 63.97913028 | 64.00513028 | 64.03113028 | 64.05713028 | 64.08313028 | 64.10913028 | 64.13513028 | 64.16113028 | 64.18713028 | 64.21313028 | 64.23913028 | 64.26513028 | 64.29113028 | 64.31713028 | 64.34313028 | 64.36913028 | 64.39513028 | 64.42113028 | 64.44713028 | 64.47313028 | 64.49913028 | 64.52513028 | 64.55113028 | 64.57713028 | 64.60313028 | 64.62913028 | 64.65513028 | 64.68113028 | 64.70713028 | 64.73313028 | 64.75913028 | 64.78513028 | 64.81113028 | 64.83713028 | 64.86313028 | 64.88913028 | 64.91513028 | 64.94113028 | 64.96713028 | 64.99313028 | 65.01913028 | 65.04513028 | 65.07113028 | 65.09713028 | 65.12313028 | 65.14913028 | 65.17513028 | 65.20113028 | 65.22713028 | 65.25313028 | 65.27913028 | 65.30513028 | 65.33113028 | 65.35713028 | 65.38313028 | 65.40913028 | 65.43513028 | 65.46113028 | 65.48713028 | 65.51313028 | 65.53913028 | 65.56513028 | 65.59113028 | 65.61713028 | 65.64313028 | 65.66913028 | 65.69513028 | 65.72113028 | 65.74713028 | 65.77313028 | 65.79913028 | 65.82513028 | 65.85113028 | 65.87713028 | 65.90313028 | 65.92913028 | 65.95513028 | 65.98113028 | 66.00713028 | 66.03313028 | 66.05913028 | 66.08513028 | 66.11113028 | 66.13713028 | 66.16313028 | 66.18913028 | 66.21513028 | 66.24113028 | 66.26713028 | 66.29313028 | 66.31913028 | 66.34513028 | 66.37113028 | 66.39713028 | 66.42313028 | 66.44913028 | 66.47513028 | 66.50113028 | 66.52713028 | 66.55313028 | 66.57913028 | 66.60513028 | 66.63113028 | 66.65713028 | 66.68313028 | 66.70913028 | 66.73513028 | 66.76113028 | 66.78713028 | 66.81313028 | 66.83913028 | 66.86513028 | 66.89113028 | 66.91713028 | 66.94313028 | 66.96913028 | 66.99513028 | 67.02113028 | 67.04713028 | 67.07313028 | 67.09913028 | 67.12513028 | 67.15113028 | 67.17713028 | 67.20313028 | 67.22913028 | 67.25513028 | 67.28113028 | 67.30713028 | 67.33313028 | 67.35913028 | 67.38513028 | 67.41113028 | 67.43713028 | 67.46313028 | 67.48913028 | 67.51513028 | 67.54113028 | 67.56713028 | 67.59313028 | 67.61913028 | 67.64513028 | 67.67113028 | 67.69713028 | 67.72313028 | 67.74913028 | 67.77513028 | 67.80113028 | 67.82713028 | 67.85313028 | 67.87913028 | 67.90513028 | 67.93113028 | 67.95713028 | 67.98313028 | 68.00913028 | 68.03513028 | 68.06113028 | 68.08713028 | 68.11313028 | 68.13913028 | 68.16513028 | 68.19113028 | 68.21713028 | 68.24313028 | 68.26913028 | 68.29513028 | 68.32113028 | 68.34713028 | 68.37313028 | 68.39913028 | 68.42513028 | 68.45113028 | 68.47713028 | 68.50313028 | 68.52913028 | 68.55513028 | 68.58113028 | 68.60713028 | 68.63313028 | 68.65913028 | 68.68513028 | 68.71113028 | 68.73713028 | 68.76313028 | 68.78913028 | 68.81513028 | 68.84113028 | 68.86713028 | 68.89313028 | 68.91913028 | 68.94513028 | 68.97113028 | 68.99713028 | 69.02313028 | 69.04913028 | 69.07513028 | 69.10113028 | 69.12713028 | 69.15313028 | 69.17913028 | 69.20513028 | 69.23113028 | 69.25713028 | 69.28313028 | 69.30913028 | 69.33513028 | 69.36113028 | 69.38713028 | 69.41313028 | 69.43913028 | 69.46513028 | 69.49113028 | 69.51713028 | 69.54313028 | 69.56913028 | 69.59513028 | 69.62113028 | 69.64713028 | 69.67313028 | 69.69913028 | 69.72513028 | 69.75113028 | 69.77713028 | 69.80313028 | 69.82913028 | 69.85513028 | 69.88113028 | 69.90713028 | 69.93313028 | 69.95913028 | 69.98513028 | 70.01113028 | 70.03713028 | 70.06313028 | 70.08913028 | 70.11513028 | 70.14113028 | 70.16713028 | 70.19313028 | 70.21913028 | 70.24513028 | 70.27113028 | 70.29713028 | 70.32313028 | 70.34913028 | 70.37513028 | 70.40113028 | 70.42713028 | 70.45313028 | 70.47913028 | 70.50513028 | 70.53113028 | 70.55713028 | 70.58313028 | 70.60913028 | 70.63513028 | 70.66113028 | 70.68713028 | 70.71313028 | 70.73913028 | 70.76513028 | 70.79113028 | 70.81713028 | 70.84313028 | 70.86913028 | 70.89513028 | 70.92113028 | 70.94713028 | 70.97313028 | 70.99913028 | 71.02513028 | 71.05113028 | 71.07713028 | 71.10313028 | 71.12913028 | 71.15513028 | 71.18113028 | 71.20713028 | 71.23313028 | 71.25913028 | 71.28513028 | 71.31113028 | 71.33713028 | 71.36313028 | 71.38913028 | 71.41513028 | 71.44113028 | 71.46713028 | 71.49313028 | 71.51913028 | 71.54513028 | 71.57113028 | 71.59713028 | 71.62313028 | 71.64913028 | 71.67513028 | 71.70113028 | 71.72713028 | 71.75313028 | 71.77913028 | 71.80513028 | 71.83113028 | 71.85713028 | 71.88313028 | 71.90913028 | 71.93513028 | 71.96113028 | 71.98713028 | 72.01313028 | 72.03913028 | 72.06513028 | 72.09113028 | 72.11713028 | 72.14313028 | 72.16913028 | 72.19513028 | 72.22113028 | 72.24713028 | 72.27313028 | 72.29913028 | 72.32513028 | 72.35113028 | 72.37713028 | 72.40313028 | 72.42913028 | 72.45513028 | 72.48113028 | 72.50713028 | 72.53313028 | 72.55913028 | 72.58513028 | 72.61113028 | 72.63713028 | 72.66313028 | 72.68913028 | 72.71513028 | 72.74113028 | 72.76713028 | 72.79313028 | 72.81913028 | 72.84513028 | 72.87113028 | 72.89713028 | 72.92313028 | 72.94913028 | 72.97513028 | 73.00113028 | 73.02713028 | 73.05313028 | 73.07913028 | 73.10513028 | 73.13113028 | 73.15713028 | 73.18313028 | 73.20913028 | 73.23513028 | 73.26113028 | 73.28713028 | 73.31313028 | 73.33913028 | 73.36513028 | 73.39113028 | 73.41713028 | 73.44313028 | 73.46913028 | 73.49513028 | 73.52113028 | 73.54713028 | 73.57313028 | 73.59913028 | 73.62513028 | 73.65113028 | 73.67713028 | 73.70313028 | 73.72913028 | 73.75513028 | 73.78113028 | 73.80713028 | 73.83313028 | 73.85913028 | 73.88513028 | 73.91113028 | 73.93713028 | 73.96313028 | 73.98913028 | 74.01513028 | 74.04113028 | 74.06713028 | 74.09313028 | 74.11913028 | 74.14513028 | 74.17113028 | 74.19713028 | 74.22313028 | 74.24913028 | 74.27513028 | 74.30113028 | 74.32713028 | 74.35313028 | 74.37913028 | 74.40513028 | 74.43113028 | 74.45713028 | 74.48313028 | 74.50913028 | 74.53513028 | 74.56113028 | 74.58713028 | 74.61313028 | 74.63913028 | 74.66513028 | 74.69113028 | 74.71713028 | 74.74313028 | 74.76913028 | 74.79513028 | 74.82113028 | 74.84713028 | 74.87313028 | 74.89913028 | 74.92513028 | 74.95113028 | 74.97713028 | 75.00313028 | 75.02913028 | 75.05513028 | 75.08113028 | 75.10713028 | 75.13313028 | 75.15913028 | 75.18513028 | 75.21113028 | 75.23713028 | 75.26313028 | 75.28913028 | 75.31513028 | 75.34113028 | 75.36713028 | 75.39313028 | 75.41913028 | 75.44513028 | 75.47113028 | 75.49713028 | 75.52313028 | 75.54913028 | 75.57513028 | 75.60113028 | 75.62713028 | 75.65313028 | 75.67913028 | 75.70513028 | 75.73113028 | 75.75713028 | 75.78313028 | 75.80913028 | 75.83513028 | 75.86113028 | 75.88713028 | 75.91313028 | 75.93913028 | 75.96513028 | 75.99113028 | 76.01713028 | 76.04313028 | 76.06913028 | 76.09513028 | 76.12113028 | 76.14713028 | 76.17313028 | 76.19913028 | 76.22513028 | 76.25113028 | 76.27713028 | 76.30313028 | 76.32913028 | 76.35513028 | 76.38113028 | 76.40713028 | 76.43313028 | 76.45913028 | 76.48513028 | 76.51113028 | 76.53713028 | 76.56313028 | 76.58913028 | 76.61513028 | 76.64113028 | 76.66713028 | 76.69313028 | 76.71913028 | 76.74513028 | 76.77113028 | 76.79713028 | 76.82313028 | 76.84913028 | 76.87513028 | 76.90113028 | 76.92713028 | 76.95313028 | 76.97913028 | 77.00513028 | 77.03113028 | 77.05713028 | 77.08313028 | 77.10913028 | 77.13513028 | 77.16113028 | 77.18713028 | 77.21313028 | 77.23913028 | 77.26513028 | 77.29113028 | 77.31713028 | 77.34313028 | 77.36913028 | 77.39513028 | 77.42113028 | 77.44713028 | 77.47313028 | 77.49913028 | 77.52513028 | 77.55113028 | 77.57713028 | 77.60313028 | 77.62913028 | 77.65513028 | 77.68113028 | 77.70713028 | 77.73313028 | 77.75913028 | 77.78513028 | 77.81113028 | 77.83713028 | 77.86313028 | 77.88913028 | 77.91513028 | 77.94113028 | 77.96713028 | 77.99313028 | 78.01913028 | 78.04513028 | 78.07113028 | 78.09713028 | 78.12313028 | 78.14913028 | 78.17513028 | 78.20113028 | 78.22713028 | 78.25313028 | 78.27913028 | 78.30513028 | 78.33113028 | 78.35713028 | 78.38313028 | 78.40913028 | 78.43513028 | 78.46113028 | 78.48713028 | 78.51313028 | 78.53913028 | 78.56513028 | 78.59113028 | 78.61713028 | 78.64313028 | 78.66913028 | 78.69513028 | 78.72113028 | 78.74713028 | 78.77313028 | 78.79913028 | 78.82513028 | 78.85113028 | 78.87713028 | 78.90313028 | 78.92913028 | 78.95513028 | 78.98113028 | 79.00713028 | 79.03313028 | 79.05913028 | 79.08513028 | 79.11113028 | 79.13713028 | 79.16313028 | 79.18913028 | 79.21513028 | 79.24113028 | 79.26713028 | 79.29313028 | 79.31913028 | 79.34513028 | 79.37113028 | 79.39713028 | 79.42313028 | 79.44913028 | 79.47513028 | 79.50113028 | 79.52713028 | 79.55313028 | 79.57913028 | 79.60513028 | 79.63113028 | 79.65713028 | 79.68313028 | 79.70913028 | 79.73513028 | 79.76113028 | 79.78713028 | 79.81313028 | 79.83913028 | 79.86513028 | 79.89113028 | 79.91713028 | 79.94313028 | 79.96913028
Sample 21 | 5 | 1.2 | 0 | 0 | 0.5 | 0 | 3 | 0.3 | 0 | 0 | 2teta/position | 913.4625 | 937.0556 | 936.1925 | 913.0433 | 918.5374 | 896.6897 | 928.1684 | 938.8487 | 939.4963 | 945.8743 | 919.9078 | 968.0857 | 931.4013 | 942.33 | 947.4828 | 945.7276 | 941.6417 | 944.9714 | 949.9751 | 974.7267 | 1044.885 | 1015.978 | 984.0309 | 1012.579 | 1035.266 | 978.6385 | 1048.883 | 1025.587 | 1047.743 | 1022.012 | 999.9483 | 962.8112 | 1003.008 | 1050.086 | 1010.378 | 1027.701 | 1035.15 | 1009.511 | 1006.495 | 1032.825 | 1048.919 | 1013.589 | 1032.914 | 1026.475 | 1070.262 | 1069.243 | 1051.427 | 1059.811 | 1077.258 | 1110.356 | 1058.04 | 1027.519 | 1061.332 | 1063.69 | 1074.322 | 1076.674 | 1102.483 | 1127.184 | 1097.619 | 1059.731 | 1052.491 | 1053.04 | 1097.938 | 1088.474 | 1096.692 | 1101.948 | 1073.016 | 1090.61 | 1103.039 | 1095.375 | 1091.406 | 1089.778 | 1119.272 | 1123.258 | 1124.04 | 1126.209 | 1133.72 | 1150.605 | 1131.939 | 1102.13 | 1096.168 | 1112.344 | 1086.127 | 1098.711 | 1131.557 | 1114.747 | 1116.923 | 1151.59 | 1139.815 | 1127.576 | 1108.577 | 1152.227 | 1177.234 | 1125.634 | 1112.646 | 1153.873 | 1137.107 | 1108.887 | 1131.817 | 1135.446 | 1141.675 | 1136.883 | 1182.085 | 1172.984 | 1133.138 | 1115.84 | 1135.241 | 1150.131 | 1149.394 | 1115.735 | 1126.438 | 1123.145 | 1145.72 | 1149.726 | 1137.456 | 1157.703 | 1182.14 | 1194.372 | 1198.116 | 1201.841 | 1174.236 | 1208.434 | 1197.863 | 1186.478 | 1165.619 | 1154.813 | 1224.987 | 1193.189 | 1212.271 | 1218.43 | 1239.078 | 1185.744 | 1149.968 | 1217.086 | 1139.898 | 1138.67 | 1187.511 | 1196.702 | 1153.815 | 1184.648 | 1212.412 | 1240.914 | 1227.021 | 1185.918 | 1156.004 | 1194.267 | 1200.336 | 1180.265 | 1211.693 | 1194.574 | 1175.217 | 1184.838 | 1197.323 | 1208.751 | 1180.073 | 1136.387 | 1171.817 | 1201.219 | 1165.405 | 1194.297 | 1187.224 | 1194.355 | 1200.838 | 1152.093 | 1186.42 | 1220.422 | 1198.772 | 1188.73 | 1188.681 | 1188.173 | 1190.929 | 1217.258 | 1202.648 | 1212.388 | 1222.589 | 1204.524 | 1219.072 | 1231.298 | 1235.505 | 1250.904 | 1263.426 | 1248.972 | 1230.257 | 1219.399 | 1232.398 | 1191.437 | 1159.04 | 1205.723 | 1203.559 | 1197.019 | 1228.652 | 1232.316 | 1213.245 | 1206.887 | 1181.471 | 1189.193 | 1205.372 | 1194.897 | 1224.57 | 1221.293 | 1226.186 | 1194.294 | 1188.219 | 1160.458 | 1241.983 | 1205.66 | 1228.331 | 1203.617 | 1218.501 | 1245.345 | 1200.953 | 1213.251 | 1192.218 | 1236.619 | 1209.674 | 1204.495 | 1237.137 | 1223.596 | 1252.228 | 1217.556 | 1232.448 | 1200.574 | 1194.021 | 1213.265 | 1248.882 | 1231.503 | 1191.435 | 1277.005 | 1224.767 | 1243.056 | 1212.472 | 1272.58 | 1231.681 | 1276.336 | 1239.929 | 1244.045 | 1201.286 | 1221.017 | 1237.998 | 1187.404 | 1258.33 | 1244.473 | 1233.449 | 1216.831 | 1203.251 | 1239.564 | 1236.76 | 1251.18 | 1211.78 | 1196.528 | 1202.946 | 1226.424 | 1253.071 | 1234.017 | 1202.054 | 1207.301 | 1201.578 | 1200.539 | 1211.552 | 1196.369 | 1202.422 | 1187.186 | 1192.083 | 1210.993 | 1209.266 | 1191.514 | 1206.489 | 1199.658 | 1213.946 | 1246.349 | 1229.35 | 1177.38 | 1176.816 | 1256.93 | 1249.871 | 1213.327 | 1217.502 | 1222.533 | 1238.501 | 1239.143 | 1242.941 | 1255.554 | 1269.736 | 1258.87 | 1237.645 | 1258.439 | 1277.212 | 1221.795 | 1229.686 | 1234.778 | 1263.826 | 1263.748 | 1233.288 | 1260.556 | 1223.211 | 1229.974 | 1218.043 | 1220.608 | 1196.918 | 1245.522 | 1270.02 | 1224.004 | 1213.066 | 1250.376 | 1220.607 | 1228.97 | 1240.334 | 1255.097 | 1250.729 | 1249.761 | 1213.983 | 1180.278 | 1220.846 | 1218.254 | 1261.415 | 1195.245 | 1228.119 | 1280.847 | 1252.845 | 1207.091 | 1303.342 | 1261.208 | 1207.773 | 1260.043 | 1199.84 | 1212.96 | 1254.631 | 1234.213 | 1192.123 | 1248.154 | 1171.423 | 1217.51 | 1197.821 | 1238.836 | 1255.094 | 1234.213 | 1231.024 | 1233.472 | 1267.332 | 1249.673 | 1245.109 | 1287.492 | 1267.286 | 1287.12 | 1288.467 | 1220.344 | 1236.304 | 1215.042 | 1217.72 | 1173.182 | 1227.051 | 1196.439 | 1218.499 | 1256.733 | 1227.302 | 1200.063 | 1183.845 | 1249.444 | 1234.005 | 1229.177 | 1226.285 | 1241.286 | 1258.808 | 1248.154 | 1265.797 | 1230.342 | 1236.117 | 1249.873 | 1240.312 | 1246.997 | 1258.21 | 1223.273 | 1246.992 | 1252.022 | 1203.611 | 1212.114 | 1242.115 | 1215.344 | 1193.917 | 1194.878 | 1215.035 | 1264.903 | 1248.533 | 1247.579 | 1258.293 | 1206.21 | 1183.214 | 1221.957 | 1243.761 | 1232.645 | 1273.789 | 1275.991 | 1257.283 | 1231.571 | 1208.706 | 1225.608 | 1240.274 | 1201.04 | 1208.024 | 1224.934 | 1231.557 | 1213.599 | 1210.477 | 1191.87 | 1220.968 | 1283.486 | 1234.793 | 1183.733 | 1233.54 | 1257.251 | 1238.547 | 1253.905 | 1285.339 | 1210.25 | 1283.472 | 1250.256 | 1226.59 | 1231.749 | 1225.188 | 1212.725 | 1231.209 | 1244.504 | 1265.713 | 1238.603 | 1240.987 | 1252.757 | 1238.457 | 1163.158 | 1231.883 | 1218.15 | 1233.047 | 1250.906 | 1198.609 | 1252.832 | 1211.045 | 1213.516 | 1214.095 | 1178.293 | 1292.026 | 1232.272 | 1203.723 | 1250.175 | 1203.463 | 1208.266 | 1207.335 | 1211.402 | 1273.525 | 1240.349 | 1230.584 | 1200.143 | 1243.546 | 1259.437 | 1220.986 | 1263.901 | 1237.67 | 1213.896 | 1215.035 | 1190.325 | 1208.788 | 1176.368 | 1207.318 | 1251.761 | 1246.164 | 1210.658 | 1255.064 | 1285.246 | 1277.547 | 1265.322 | 1237.091 | 1214.311 | 1254.866 | 1267.15 | 1232.387 | 1213.534 | 1227.945 | 1233.093 | 1225.751 | 1233.817 | 1221.754 | 1226.161 | 1234.428 | 1228.033 | 1233.441 | 1232.038 | 1235.749 | 1224.186 | 1216.88 | 1239.166 | 1253.491 | 1223.505 | 1222.524 | 1196.784 | 1181.538 | 1189.469 | 1193.749 | 1228.695 | 1252.804 | 1231.935 | 1218.63 | 1222.689 | 1243.838 | 1227.464 | 1218.538 | 1161.202 | 1233.691 | 1252.925 | 1271.988 | 1246.141 | 1188.182 | 1160.13 | 1206.698 | 1191.581 | 1211.919 | 1230.7 | 1225.878 | 1252.743 | 1266.111 | 1245.519 | 1187.285 | 1256.232 | 1243.947 | 1216.43 | 1256.334 | 1254.989 | 1209.737 | 1231.022 | 1269.192 | 1229.089 | 1289.471 | 1260.284 | 1238.098 | 1209.261 | 1235.245 | 1196.924 | 1183.414 | 1246.268 | 1226.944 | 1250.719 | 1230.905 | 1176.171 | 1207.668 | 1227.738 | 1235.619 | 1241.641 | 1222.821 | 1209.686 | 1221.495 | 1233.207 | 1223.33 | 1218.544 | 1228.725 | 1213.586 | 1207.89 | 1235.625 | 1201.53 | 1191.776 | 1263.76 | 1241.766 | 1229.153 | 1226.569 | 1261.449 | 1268.283 | 1267.683 | 1235.962 | 1228.155 | 1212.695 | 1218.721 | 1248.287 | 1225.684 | 1209.784 | 1234.106 | 1230.393 | 1256.616 | 1249.127 | 1219.368 | 1226.519 | 1211.939 | 1215.154 | 1237.665 | 1213.683 | 1219.278 | 1238.714 | 1211.136 | 1195.172 | 1193.769 | 1196.467 | 1179.773 | 1179.061 | 1208.579 | 1242.464 | 1268.594 | 1228.353 | 1185.144 | 1188.377 | 1194.831 | 1179.619 | 1201.818 | 1225.853 | 1237.318 | 1226.283 | 1232.555 | 1199.365 | 1243.66 | 1250.502 | 1239.897 | 1230.556 | 1270.172 | 1246.87 | 1230.504 | 1179.261 | 1241.21 | 1270.019 | 1209.253 | 1203.932 | 1230.65 | 1238.09 | 1205.398 | 1198.107 | 1178.491 | 1157.462 | 1212.732 | 1271.982 | 1254.388 | 1182.691 | 1240.691 | 1284.266 | 1246.123 | 1195.786 | 1306.914 | 1219.625 | 1236.508 | 1238.893 | 1253.255 | 1254.966 | 1243.666 | 1200.622 | 1184.851 | 1202.508 | 1220.07 | 1224.539 | 1202.917 | 1190.89 | 1215.463 | 1214.557 | 1222.48 | 1193.224 | 1171.561 | 1226.007 | 1207.435 | 1212.912 | 1253.965 | 1229.829 | 1198.497 | 1263.817 | 1179.992 | 1176.374 | 1215.911 | 1257.376 | 1195.029 | 1201.43 | 1224.597 | 1182.243 | 1206.643 | 1210.261 | 1192.059 | 1209.646 | 1178.753 | 1206.842 | 1216.982 | 1200.069 | 1234.805 | 1220.223 | 1170.742 | 1177.254 | 1185.85 | 1172.768 | 1173.218 | 1175.222 | 1210.301 | 1218.64 | 1190.789 | 1208.091 | 1190.649 | 1169.084 | 1192.472 | 1221.214 | 1211.359 | 1188.836 | 1210.814 | 1187.306 | 1186.04 | 1163.03 | 1203.738 | 1202.639 | 1212.498 | 1234.267 | 1189.095 | 1162.725 | 1184.074 | 1198.206 | 1211.825 | 1183.809 | 1197.89 | 1177.076 | 1174.105 | 1171.666 | 1174.742 | 1231.671 | 1199.386 | 1165.028 | 1171.8 | 1170.137 | 1144.268 | 1135.533 | 1211.482 | 1208.321 | 1166.825 | 1239.466 | 1199.192 | 1157.818 | 1196.141 | 1234.708 | 1260.275 | 1203.935 | 1173.98 | 1201.041 | 1151.894 | 1192.316 | 1236.216 | 1134.782 | 1140.673 | 1179.195 | 1175.77 | 1187.39 | 1165.21 | 1192.575 | 1164.123 | 1190.736 | 1232.042 | 1170.34 | 1201.33 | 1179.397 | 1204.792 | 1182.05 | 1162.78 | 1167.757 | 1202.207 | 1200.063 | 1177.673 | 1158.018 | 1184.806 | 1214.153 | 1170.106 | 1158.237 | 1170.965 | 1210.074 | 1201.968 | 1220.133 | 1220.263 | 1207.595 | 1199.431 | 1193.355 | 1216.085 | 1174.661 | 1142.714 | 1129.907 | 1144.003 | 1171.463 | 1199.338 | 1189.197 | 1153.452 | 1181.477 | 1186.685 | 1205.483 | 1183.49 | 1185.979 | 1202.461 | 1200.69 | 1236.232 | 1234.564 | 1189.858 | 1172.427 | 1188.579 | 1188.097 | 1158.896 | 1147.995 | 1163.871 | 1166.363 | 1160.737 | 1178.041 | 1190.943 | 1183.195 | 1192.16 | 1214.317 | 1231.24 | 1154.671 | 1141.747 | 1172.651 | 1179.227 | 1165.055 | 1163.458 | 1176.615 | 1167.325 | 1210.765 | 1138.794 | 1155.827 | 1155.052 | 1167.549 | 1181.671 | 1205.628 | 1178.101 | 1159.979 | 1201.058 | 1167.571 | 1157.506 | 1162.652 | 1189.022 | 1160.139 | 1206.947 | 1180.499 | 1145.425 | 1124.513 | 1133.197 | 1146.897 | 1174.307 | 1213.2 | 1202.215 | 1180.646 | 1205.027 | 1127.071 | 1154.189 | 1151.522 | 1185.411 | 1170.135 | 1134.353 | 1184.464 | 1167.449 | 1207.105 | 1125.319 | 1203.159 | 1184.316 | 1198.074 | 1191.231 | 1213.261 | 1180.537 | 1213.891 | 1180.877 | 1167.387 | 1220.67 | 1180.81 | 1139.662 | 1183.156 | 1126.487 | 1162.754 | 1167.595 | 1131.811 | 1116.098 | 1147.221 | 1202.024 | 1211.86 | 1181.741 | 1149.397 | 1226.956 | 1172.082 | 1134.298 | 1144.427 | 1152.565 | 1161.635 | 1162.849 | 1133.97 | 1147.865 | 1170.631 | 1192.516 | 1236.866 | 1229.518 | 1231.586 | 1217.993 | 1184.562 | 1162.732 | 1178.556 | 1193.702 | 1186.129 | 1222.895 | 1219.67 | 1183.551 | 1211.283 | 1202.803 | 1150.426 | 1164.709 | 1168.277 | 1148.473 | 1182.452 | 1190.122 | 1160.852 | 1171.55 | 1185.124 | 1164.447 | 1175.245 | 1161.324 | 1161.472 | 1180.134 | 1198.931 | 1212.814 | 1171.58 | 1138.882 | 1177.155 | 1180.493 | 1165.426 | 1160.522 | 1169.042 | 1148.976 | 1175.597 | 1181.665 | 1156.395 | 1181.096 | 1173.26 | 1228.914 | 1200.297 | 1174.476 | 1222.138 | 1139.937 | 1094.353 | 1115.872 | 1179.872 | 1131.55 | 1141.502 | 1153.68 | 1168.344 | 1202.127 | 1137.995 | 1252.454 | 1201.224 | 1196.93 | 1147.33 | 1162.663 | 1165.838 | 1151.117 | 1167.196 | 1177.62 | 1182.352 | 1188.857 | 1155.932 | 1152.61 | 1156.221 | 1177.033 | 1163.511 | 1226.696 | 1195.882 | 1204.444 | 1166.525 | 1175.476 | 1180.846 | 1154.044 | 1166.207 | 1193.406 | 1163.62 | 1182.248 | 1142.387 | 1121.888 | 1118.306 | 1119.718 | 1142.909 | 1154.863 | 1135.874 | 1148.327 | 1177.52 | 1184.698 | 1167.19 | 1135.194 | 1165.367 | 1160.151 | 1157.435 | 1189.825 | 1158.121 | 1108.737 | 1149.17 | 1189.442 | 1188.353 | 1176.224 | 1177.883 | 1172.052 | 1136.355 | 1121.409 | 1139.859 | 1159.739 | 1177.171 | 1190.221 | 1194.49 | 1167.093 | 1138.888 | 1162.833 | 1170.961 | 1144.564 | 1098.533 | 1139.06 | 1174.889 | 1144.079 | 1115.361 | 1121.647 | 1148.422 | 1140.441 | 1152.9 | 1151.567 | 1141.304 | 1147.595 | 1176.816 | 1136.7 | 1163.805 | 1179.305 | 1161.143 | 1161.368 | 1190.437 | 1159.422 | 1126.396 | 1141.499 | 1181.826 | 1152.642 | 1109.002 | 1161.337 | 1155.624 | 1166.385 | 1164.166 | 1118.113 | 1134.733 | 1140.029 | 1134.709 | 1164.697 | 1182.815 | 1110.473 | 1137.792 | 1160.019 | 1140.601 | 1115.086 | 1162.18 | 1097.405 | 1149.008 | 1195.566 | 1123.098 | 1171.164 | 1182.243 | 1163.528 | 1145.925 | 1116.636 | 1103.892 | 1160.38 | 1184.535 | 1171.247 | 1161.764 | 1145.403 | 1173.329 | 1157.545 | 1131.086 | 1172.26 | 1140.725 | 1167.997 | 1165.25 | 1100.681 | 1146.315 | 1174.732 | 1147.41 | 1165.092 | 1097.904 | 1150.991 | 1168.996 | 1162.4 | 1139.143 | 1148.137 | 1179.58 | 1180.374 | 1133.495 | 1151.129 | 1176.195 | 1165.844 | 1155.812 | 1146.594 | 1152.422 | 1163.379 | 1188.196 | 1191.048 | 1162.555 | 1138.423 | 1139.044 | 1122.87 | 1092.015 | 1126.213 | 1175.397 | 1192.141 | 1177.397 | 1158.862 | 1161.987 | 1161.974 | 1171.593 | 1140.629 | 1117.421 | 1132.933 | 1154.312 | 1115.288 | 1128.773 | 1180.212 | 1151.484 | 1134.284 | 1155.774 | 1164.56 | 1152.442 | 1177.23 | 1148.047 | 1165.063 | 1137.702 | 1076.769 | 1119.602 | 1109.721 | 1129.242 | 1117.639 | 1199.465 | 1149.729 | 1147.563 | 1167.369 | 1192.229 | 1133.626 | 1105.138 | 1144.476 | 1135.199 | 1137.946 | 1100.784 | 1106.366 | 1144.024 | 1214.166 | 1160.005 | 1125.201 | 1175.734 | 1131.976 | 1163.594 | 1137.476 | 1145.105 | 1173.257 | 1153.489 | 1187.394 | 1156.648 | 1134.715 | 1157.108 | 1086.615 | 1138.677 | 1115.27 | 1171.255 | 1131.943 | 1155.487 | 1171.388 | 1157.318 | 1117.353 | 1136.855 | 1152.908 | 1149.839 | 1112.43 | 1096.319 | 1176.059 | 1163.611 | 1169.646 | 1173.003 | 1161.774 | 1157.301 | 1181.137 | 1136.719 | 1137.571 | 1145.225 | 1134.01 | 1136.512 | 1122.225 | 1117.233 | 1141.86 | 1145.421 | 1140.09 | 1118.906 | 1116.427 | 1141.432 | 1161.011 | 1146.407 | 1109.669 | 1128.338 | 1141.364 | 1153.064 | 1151.806 | 1117.4 | 1137.66 | 1156.661 | 1134.642 | 1140.603 | 1145.976 | 1113.233 | 1100.209 | 1140.335 | 1160.343 | 1136.656 | 1137.02 | 1157.864 | 1150.748 | 1126.892 | 1139.236 | 1151.945 | 1150.781 | 1137.7 | 1157.401 | 1148.514 | 1158.312 | 1141.307 | 1143.324 | 1177.279 | 1180.926 | 1145.004 | 1100.233 | 1137.713 | 1165.663 | 1162.023 | 1169.305 | 1169.619 | 1119.782 | 1102.405 | 1172.792 | 1094.031 | 1107.743 | 1194.067 | 1156.213 | 1116.143 | 1140.504 | 1141.425 | 1146.491 | 1172.422 | 1157.11 | 1131.272 | 1186.321 | 1144.079 | 1206.793 | 1192.152 | 1126.297 | 1116.325 | 1082.125 | 1180.555 | 1172.907 | 1151.512 | 1137.493 | 1118.649 | 1149.659 | 1173.536 | 1166.77 | 1145.094 | 1137.068 | 1132.79 | 1118.348 | 1108.802 | 1140.949 | 1162.751 | 1182.184 | 1176.113 | 1196.472 | 1179.091 | 1137.815 | 1130.802 | 1094.756 | 1138.017 | 1168.425 | 1177.182 | 1187.039 | 1169.379 | 1170.233 | 1162.958 | 1168.952 | 1144.267 | 1152.451 | 1161.351 | 1152.309 | 1153.899 | 1160.637 | 1136.339 | 1135.363 | 1170.69 | 1192.418 | 1142.922 | 1146.798 | 1172.328 | 1144.357 | 1122.528 | 1155.167 | 1183.62 | 1171.379 | 1169.659 | 1172.337 | 1174.136 | 1181.897 | 1184.2 | 1183.435 | 1163.693 | 1136.587 | 1147.122 | 1156.879 | 1148.093 | 1167.561 | 1153.999 | 1129.751 | 1100.451 | 1096.669 | 1139.771 | 1152.809 | 1144.055 | 1156.604 | 1165.093 | 1153.187 | 1130.182 | 1117.085 | 1157.133 | 1131.018 | 1176.296 | 1174.096 | 1173.988 | 1180.648 | 1159.854 | 1195.171 | 1165.504 | 1122.132 | 1147.828 | 1114.57 | 1139.3 | 1151.915 | 1066.484 | 1077.415 | 1149.555 | 1122.347 | 1131.75 | 1126.167 | 1182.471 | 1139.783 | 1132.861 | 1125.23 | 1115.013 | 1090.726 | 1124.253 | 1146.402 | 1157.144 | 1089.26 | 1108.985 | 1128.776 | 1137.966 | 1131.015 | 1156.653 | 1149.799 | 1140.526 | 1113.305 | 1161.674 | 1131.007 | 1116.851 | 1111.105 | 1107.705 | 1112.476 | 1096.28 | 1136.023 | 1122.99 | 1115.516 | 1082.138 | 1139.253 | 1153.441 | 1118.917 | 1140.544 | 1105.98 | 1135.691 | 1140.512 | 1154.235 | 1133.538 | 1129.922 | 1137.124 | 1124.639 | 1120.867 | 1130.052 | 1165.525 | 1168.062 | 1137.166 | 1136.758 | 1175.724 | 1167.195 | 1168.47 | 1175.547 | 1154.078 | 1146.056 | 1152.017 | 1182.384 | 1174.7 | 1176.259 | 1176.283 | 1167.88 | 1196.826 | 1182.315 | 1149.16 | 1145.452 | 1161.437 | 1190.897 | 1224.186 | 1238.608 | 1208.822 | 1158.443 | 1145.168 | 1153.136 | 1186.576 | 1177.126 | 1144.253 | 1177.11 | 1192.964 | 1179.743 | 1200.956 | 1196.004 | 1216.516 | 1246.136 | 1262.798 | 1310.694 | 1318.768 | 1315.235 | 1362.791 | 1407.148 | 1487.832 | 1554.578 | 1686.615 | 1797.199 | 1997.898 | 2181.612 | 2302.267 | 2465.306 | 2574.43 | 2762.923 | 2817.389 | 2808.244 | 2860.653 | 2870.349 | 2924.607 | 2939.399 | 2882.33 | 2867.518 | 2857.025 | 2797.616 | 2829.481 | 2774.053 | 2723.45 | 2723.58 | 2655.224 | 2561.444 | 2472.455 | 2496.539 | 2306.492 | 2248.162 | 2228.805 | 2150.678 | 2147.207 | 2101.867 | 1934.429 | 1868.466 | 1792.035 | 1758.53 | 1699.706 | 1706.611 | 1630.451 | 1592.088 | 1602.3 | 1568.093 | 1521.278 | 1471.375 | 1482.955 | 1422.259 | 1387.866 | 1402.718 | 1370.135 | 1358.168 | 1317.43 | 1309.695 | 1274.979 | 1291.317 | 1282.7 | 1213.961 | 1221.311 | 1227.489 | 1194.585 | 1160.96 | 1147.506 | 1150.73 | 1182.766 | 1204.604 | 1209.773 | 1199.643 | 1147.181 | 1145.887 | 1147.138 | 1116.103 | 1147.537 | 1161.557 | 1149.311 | 1131.613 | 1124.972 | 1165.05 | 1148.86 | 1115.107 | 1133.505 | 1168.279 | 1143.96 | 1119.097 | 1159.505 | 1138.316 | 1117.875 | 1121.48 | 1089.205 | 1138.697 | 1157.124 | 1114.055 | 1100.084 | 1071.58 | 1130.35 | 1105.456 | 1123.041 | 1120.023 | 1139.152 | 1158.203 | 1148.707 | 1138.982 | 1103.421 | 1101.384 | 1150.923 | 1106.586 | 1182.2 | 1139.068 | 1095.91 | 1160.726 | 1143.828 | 1105.56 | 1160.478 | 1150.887 | 1151.55 | 1095.486 | 1150.684 | 1088.411 | 1117.455 | 1104.091 | 1128.174 | 1087.583 | 1086.765 | 1076.091 | 1153.364 | 1152.04 | 1150.155 | 1106.36 | 1119.222 | 1143.969 | 1100.502 | 1094.879 | 1141.306 | 1155.468 | 1163.426 | 1122.549 | 1091.999 | 1169.121 | 1174.54 | 1158.3 | 1118.047 | 1161.798 | 1196.564 | 1220.342 | 1169.964 | 1089.877 | 1154.286 | 1150.005 | 1166.728 | 1152.238 | 1132.747 | 1127.603 | 1120.591 | 1152.155 | 1141.907 | 1133.93 | 1125.187 | 1120.901 | 1113.653 | 1103.179 | 1142.641 | 1135.712 | 1113.206 | 1121.577 | 1163.22 | 1153.053 | 1140.517 | 1147.74 | 1146.907 | 1143.9 | 1097.089 | 1070.215 | 1087.868 | 1129.359 | 1140.665 | 1138.737 | 1152.116 | 1131.381 | 1135.544 | 1134.004 | 1114.335 | 1120.192 | 1124.315 | 1126.97 | 1149.05 | 1105.802 | 1089.745 | 1115.899 | 1165.108 | 1123.085 | 1131.749 | 1118.572 | 1110.562 | 1111.311 | 1144.043 | 1136.448 | 1113.454 | 1087.75 | 1108.99 | 1158.033 | 1102.294 | 1116.913 | 1132.118 | 1146.396 | 1125.142 | 1136.875 | 1143.09 | 1167.712 | 1153.527 | 1133.792 | 1182.202 | 1138.81 | 1097.621 | 1106.251 | 1175.021 | 1109.106 | 1151.132 | 1140.439 | 1096.109 | 1165.972 | 1200.134 | 1142.128 | 1143.324 | 1095.405 | 1100.112 | 1098.3 | 1105.129 | 1107.746 | 1141.1 | 1117.401 | 1212.094 | 1159.844 | 1136.017 | 1069.583 | 1133.34 | 1141.101 | 1109.793 | 1130.792 | 1162.545 | 1089.521 | 1125.175 | 1164.292 | 1147.312 | 1123.379 | 1113.009 | 1093.224 | 1093.502 | 1102.1 | 1157.804 | 1164.21 | 1147.784 | 1148.136 | 1119.545 | 1151.601 | 1126.548 | 1111.225 | 1117.706 | 1141.067 | 1142.754 | 1138.287 | 1143.547 | 1129.716 | 1098.308 | 1105.636 | 1114.157 | 1095.086 | 1126.295 | 1131.411 | 1148.438 | 1149.958 | 1147.217 | 1148.577 | 1170.186 | 1154.82 | 1082.72 | 1104.197 | 1115.354 | 1092.866 | 1135.897 | 1150.479 | 1112.687 | 1116.017 | 1162.528 | 1139.909 | 1098.405 | 1145.945 | 1152.582 | 1169.303 | 1151.162 | 1165.478 | 1179.653 | 1161.587 | 1136.434 | 1132.898 | 1104.355 | 1105.11 | 1123.855 | 1122.301 | 1125.01 | 1117.123 | 1098.926 | 1136.079 | 1131.75 | 1082.955 | 1152.381 | 1110.781 | 1125.81 | 1166.829 | 1083.108 | 1082.694 | 1132.985 | 1156.18 | 1149.488 | 1097.208 | 1103.466 | 1130.898 | 1086.52 | 1147.269 | 1091.098 | 1103.745 | 1131.851 | 1136.166 | 1150.431 | 1117.855 | 1147.944 | 1123.814 | 1157.808 | 1092.704 | 1081.605 | 1137.507 | 1114.759 | 1086.377 | 1109.949 | 1081.342 | 1141.974 | 1112.192 | 1102.685 | 1082.125 | 1110.308 | 1093.654 | 1071.263 | 1085.256 | 1066.668 | 1126.881 | 1134.725 | 1103.134 | 1087.666 | 1147.098 | 1097.731 | 1110.174 | 1113.641 | 1134.077 | 1133.369 | 1118.517 | 1106.298 | 1116.776 | 1126.935 | 1138.095 | 1129.743 | 1093.693 | 1101.623 | 1113.709 | 1099.742 | 1101.256 | 1101.299 | 1096.414 | 1105.55 | 1120.191 | 1107.634 | 1091.778 | 1105.285 | 1123.814 | 1124.415 | 1128.121 | 1111.235 | 1110.529 | 1118.544 | 1088.648 | 1088.212 | 1118.223 | 1131.767 | 1102.25 | 1104.909 | 1137.238 | 1105.18 | 1098.436 | 1153.525 | 1145.225 | 1082.852 | 1041.276 | 1080.623 | 1122.332 | 1115.284 | 1105.84 | 1159.23 | 1061.81 | 1095.138 | 1171.102 | 1187.186 | 1106.632 | 1083.624 | 1094.532 | 1096.131 | 1106.465 | 1109.017 | 1086.908 | 1161.553 | 1146.598 | 1126.482 | 1123.757 | 1092.37 | 1102.613 | 1080.901 | 1072.54 | 1131.422 | 1120.297 | 1080.235 | 1078.204 | 1096.799 | 1134.763 | 1170.193 | 1167.989 | 1091.824 | 1109.881 | 1101.859 | 1086.404 | 1123.879 | 1106.47 | 1126.199 | 1156.092 | 1133.008 | 1102.558 | 1094.781 | 1063.807 | 1120.542 | 1093.682 | 1127.807 | 1132.522 | 1111.422 | 1074.121 | 1122.085 | 1169.292 | 1167.346 | 1130.572 | 1081.248 | 1086.047 | 1125.468 | 1133.947 | 1094.494 | 1094.267 | 1117.367 | 1103.899 | 1121.959 | 1129.533 | 1139.167 | 1101.719 | 1097.194 | 1053.888 | 1079.443 | 1082.628 | 1108.485 | 1094.068 | 1106.063 | 1104.89 | 1083.736 | 1082.139 | 1120.788 | 1130.841 | 1121.345 | 1084.48 | 1094.221 | 1122.553 | 1086.82 | 1090.811 | 1118.706 | 1112.148 | 1125.173 | 1122.719 | 1098.398 | 1100.393 | 1113.981 | 1112.342 | 1082.331 | 1075.086 | 1092.764 | 1107.088 | 1113.697 | 1112.071 | 1126.359 | 1142.741 | 1116.669 | 1114.298 | 1090.692 | 1112.251 | 1080.23 | 1097.406 | 1104.057 | 1092.13 | 1115.242 | 1091.82 | 1100.305 | 1050.348 | 1090.214 | 1154.244 | 1077.218 | 1137.108 | 1062.913 | 1023.483 | 1083.663 | 1136.661 | 1081.117 | 1124.333 | 1152.256 | 1134.079 | 1069.832 | 1110.223 | 1129.889 | 1116.453 | 1124.48 | 1061.418 | 1030.402 | 1107.314 | 1062.039 | 1049.49 | 1147.495 | 1115.507 | 1127.503 | 1028.904 | 1078.005 | 1071.587 | 1122.511 | 1109.867 | 1046.349 | 1056.727 | 1095.035 | 1138.161 | 1114.528 | 1121.148 | 1089.408 | 1119.448 | 1079.181 | 1097.682 | 1132.258 | 1098.259 | 1044.018 | 1072.568 | 1079.559 | 1104.739 | 1113.668 | 1121.728 | 1112.365 | 1079.399 | 1110.559 | 1133.634 | 1102.848 | 1082.946 | 1091.574 | 1118.116 | 1107.327 | 1076.693 | 1066.592 | 1089.946 | 1079.359 | 1067.265 | 1067.677 | 1089.212 | 1091.62 | 1070.051 | 1071.294 | 1079.763 | 1058.204 | 1088.366 | 1118.785 | 1101.366 | 1106.248 | 1115.295 | 1097.821 | 1062.483 | 1063.571 | 1063.546 | 1068.287 | 1081.134 | 1071.247 | 1105.838 | 1090.927 | 1072.243 | 1085.644 | 1087.805 | 1062.313 | 1088.3 | 1119.697 | 1113.088 | 1088.033 | 1091.655 | 1089.326 | 1060.89 | 1057.142 | 1049.377 | 1097.659 | 1085.081 | 1044.112 | 1077.281 | 1129.832 | 1094.126 | 1111.182 | 1073.332 | 1077.573 | 1082.325 | 1096.313 | 1083.349 | 1056.417 | 1114.945 | 1107.945 | 1098.032 | 1080.015 | 1082.38 | 1082.292 | 1103.264 | 1111.265 | 1065.621 | 1073.987 | 1104.63 | 1050.879 | 1102.447 | 1074.829 | 1080.46 | 1111.313 | 1099.453 | 1096.227 | 1083.544 | 1102.318 | 1098.822 | 1117.888 | 1086.736 | 1104.047 | 1135.407 | 1068.039 | 1061.889 | 1106.56 | 1098.766 | 1084.957 | 1114.156 | 1078.55 | 1110.939 | 1118.712 | 1109.165 | 1111.331 | 1130.314 | 1101.505 | 1082.485 | 1100.116 | 1156.679 | 1127.331 | 1087.056 | 1120.944 | 1129.804 | 1110.618 | 1099.374 | 1095.878 | 1085.06 | 1074.553 | 1059.868 | 1098.994 | 1100.429 | 1093.101 | 1092.9 | 1104.204 | 1104.323 | 1091.842 | 1117.702 | 1094.668 | 1088.097 | 1091.836 | 1088.778 | 1068.814 | 1054.89 | 1067.86 | 1085.116 | 1082.17 | 1062.261 | 1072.902 | 1075.753 | 1069.632 | 1064.14 | 1064.11 | 1054.368 | 1063.176 | 1085.905 | 1076.973 | 1056.787 | 1060.342 | 1077.393 | 1123.055 | 1117.013 | 1093.42 | 1122.134 | 1121.199 | 1066.334 | 1060.594 | 1096.069 | 1118.244 | 1093.671 | 1043.817 | 1042.893 | 1079.492 | 1091.76 | 1065.113 | 1085.81 | 1096.117 | 1103.904 | 1110.227 | 1145.827 | 1109.317 | 1101.599 | 1142.196 | 1123.106 | 1118.841 | 1083.318 | 1079.806 | 1038.332 | 1070.262 | 1095.566 | 1152.486 | 1095.61 | 1103.341 | 1080.668 | 1129.695 | 1108.355 | 1102.397 | 1120.865 | 1080.314 | 1119.115 | 1066.52 | 1086.718 | 1101.912 | 1081.176 | 1079.689 | 1111.315 | 1075.299 | 1106.783 | 1074.076 | 1060.473 | 1113.553 | 1075.844 | 1082.406 | 1088.393 | 1072.67 | 1106.912 | 1115.81 | 1102.961 | 1052.455 | 1058.554 | 1120.936 | 1094.987 | 1046.412 | 1074.771 | 1141.413 | 1102.243 | 1099.434 | 1081.743 | 1103.93 | 1091.379 | 1092.13 | 1109.555 | 1127.972 | 1139.049 | 1142.596 | 1152.162 | 1121.248 | 1105.491 | 1138.212 | 1096.882 | 1077.944 | 1135.281 | 1157.612 | 1175.449 | 1178.588 | 1188.457 | 1220.673 | 1193.66 | 1162.035 | 1200.068 | 1259.833 | 1281.822 | 1260.699 | 1254.003 | 1251.558 | 1225.934 | 1269.641 | 1276.899 | 1268.825 | 1277.838 | 1278.76 | 1292.295 | 1259.142 | 1256.92 | 1268.301 | 1312.02 | 1291.039 | 1280.03 | 1278.595 | 1296.149 | 1250.54 | 1225.155 | 1272.868 | 1206.628 | 1203.285 | 1276.905 | 1271.443 | 1250.691 | 1240.392 | 1226.962 | 1177.561 | 1223.177 | 1215.958 | 1169.229 | 1194.695 | 1189.641 | 1186.968 | 1243.867 | 1173.187 | 1207.465 | 1094.715 | 1138.292 | 1137.159 | 1158.524 | 1220.375 | 1167.806 | 1159.352 | 1140.009 | 1159.537 | 1153.088 | 1166.954 | 1106.43 | 1118.814 | 1142.273 | 1082.803 | 1132.231 | 1117.132 | 1073.236 | 1057.209 | 1087.693 | 1091.641 | 1070.094 | 1114.996 | 1107.159 | 1119.388 | 1101.717 | 1079.13 | 1110.878 | 1075.675 | 1064.532 | 1070.703 | 1066.422 | 1066.19 | 1076.945 | 1117.848 | 1076.794 | 1065.349 | 1095.679 | 1042.672 | 1091.341 | 1088.158 | 1092.322 | 1091.244 | 1086.266 | 1099.876 | 1127.517 | 1120.456 | 1117.753 | 1121.384 | 1123.091 | 1142.97 | 1125.36 | 1085.394 | 1112.489 | 1109.234 | 1086.518 | 1103.888 | 1105.997 | 1077.505 | 1026.123 | 1017.979 | 1048.546 | 1095.233 | 1110.996 | 1060.985 | 1030.478 | 1051.565 | 1094.781 | 1061.788 | 1057.062 | 1070.759 | 1035.503 | 1050.886 | 1066.198 | 1035.365 | 1025.982 | 1048.706 | 1075.902 | 1088.731 | 1086.288 | 1039.791 | 1052.919 | 1058.976 | 1105.082 | 1087.219 | 1132.664 | 1062.944 | 1125.893 | 1066.167 | 1025.754 | 1028.712 | 1051.076 | 1112.143 | 1088.75 | 1100.045 | 1175.758 | 1099.595 | 1113.726 | 1087.114 | 1040.839 | 1077.902 | 1084.106 | 1055.209 | 1093.784 | 1072.417 | 1138.158 | 1120.96 | 1025.06 | 1106.401 | 1076.511 | 1057.075 | 1061.191 | 1094.608 | 1121.228 | 1042.632 | 1073.904 | 1045.129 | 1093.314 | 1092.266 | 1043.629 | 1080.959 | 1066.482 | 1044.124 | 1095.145 | 1063.403 | 1093.964 | 1028.178 | 1059.507 | 1084.942 | 1069.654 | 1036.535 | 1074.147 | 1075.901 | 1045.267 | 1057.686 | 1072.166 | 1050.308 | 1066.562 | 1050.785 | 1063.661 | 1050.179 | 1066.071 | 1072.753 | 1063.066 | 1061.898 | 1106.919 | 1063.203 | 1021.187 | 1070.856 | 1081.488 | 1076.618 | 1056.037 | 1041.612 | 1046.429 | 1043.308 | 1040.174 | 1023.802 | 1049.07 | 1086.785 | 1067.405 | 1063.719 | 1066.992 | 1027.339 | 1004.422 | 1020.8 | 1051.165 | 1064.224 | 1065.731 | 1109.251 | 1121.588 | 1067.061 | 1025.125 | 1088.315 | 1099.843 | 1092.621 | 1096.455 | 1078.724 | 1038.818 | 1070.035 | 1063.021 | 1065.613 | 1048.275 | 1024.278 | 1058.176 | 1059.203 | 1114.065 | 1108.381 | 1061.559 | 1068.991 | 1072.727 | 1067.173 | 1057.38 | 1040.908 | 1052.724 | 1080.196 | 1056.948 | 1081.308 | 1024.296 | 1088.957 | 1059.875 | 1140.186 | 1041.739 | 1020.324 | 1100.796 | 1072.612 | 1093.84 | 1086.655 | 1066.696 | 1025.883 | 1031.964 | 1067.764 | 983.6492 | 1050.078 | 1039.033 | 1083.161 | 1067.855 | 1031.546 | 1070.809 | 1039.464 | 1090.517 | 1092.913 | 1061.081 | 1061.245 | 1106.163 | 1093.872 | 1045.939 | 1047.686 | 1089.254 | 1074.588 | 1072.807 | 1096.097 | 1079.989 | 1054.781 | 1053.584 | 1078.676 | 1060.511 | 1067.521 | 1095.019 | 1058.966 | 1054.166 | 1055.221 | 1070.786 | 1067.801 | 1107.4 | 1102.36 | 1055.05 | 1049.938 | 1044.852 | 1066.342 | 1072.001 | 1034.942 | 1023.856 | 1020.174 | 1038.154 | 1042.043 | 1052.819 | 1052.997 | 1069.133 | 1105.291 | 1076.236 | 1063.746 | 1059.731 | 1048.755 | 1064.612 | 1052.105 | 1035.646 | 1064.038 | 1080.784 | 1032.907 | 1007.584 | 1027.619 | 1046.738 | 1044.414 | 1066.398 | 1056.674 | 1053.55 | 1073.158 | 1073.581 | 1083.427 | 1115.521 | 1041.123 | 1066.209 | 1095.626 | 1042.687 | 1062.61 | 1039.117 | 1062.664 | 1038.577 | 1039.363 | 1083.626 | 1097.459 | 1016.564 | 1089.541 | 1114.242 | 1062.092 | 1050.342 | 1098.154 | 1082.473 | 1086.255 | 1073.759 | 1059.204 | 1059.636 | 1070.585 | 1077.352 | 1036.865 | 1123.375 | 1048.855 | 1043 | 1061.359 | 1051.192 | 1050.024 | 1019.752 | 1063.66 | 1148.257 | 1095.804 | 1034.334 | 1036.057 | 1056.262 | 1107.726 | 1022.837 | 1078.11 | 1024.678 | 1006.547 | 1051.047 | 1042.496 | 1077.708 | 1043.403 | 1014.269 | 1053.83 | 1070.48 | 1088.436 | 1068.468 | 1069.834 | 1057.877 | 1063.681 | 1051.893 | 1059.733 | 1039.136 | 1053.584 | 1068.902 | 1052.21 | 1077.426 | 1103.578 | 1090.842 | 1082.174 | 1047.034 | 1021.65 | 1031.949 | 1047.923 | 1046.592 | 1041.953 | 1038.31 | 1063.529 | 1064.896 | 1053.546 | 1085.73 | 1096.28 | 1075.386 | 1050.066 | 1029.576 | 1056.624 | 1086.135 | 1066.02 | 1047.941 | 1046.625 | 1065.936 | 1055.125 | 1031.937 | 1068.136 | 1029.967 | 1045.512 | 1075.087 | 1039.963 | 1053.804 | 1060.103 | 1080.949 | 1091.344 | 1090.89 | 1063.661 | 1052.694 | 1026.874 | 1055.278 | 1057.739 | 1030.012 | 1109.811 | 1099.617 | 1077.066 | 1074.871 | 1031.979 | 1034.613 | 1066.195 | 1058.307 | 1113.053 | 1111.278 | 1075.385 | 1029.464 | 1063.334 | 1074.276 | 1061.614 | 1065.554 | 1152.578 | 1092.166 | 1057.577 | 1071.024 | 1061.335 | 1068.006 | 1029.933 | 1056.752 | 1079.261 | 1027.92 | 1026.67 | 1115.793 | 1070.752 | 1065.947 | 1033.831 | 1021.43 | 1068.569 | 984.049 | 1043.537 | 1081.209 | 1103.872 | 1073.993 | 1060.05 | 1034.48 | 1038.46 | 1082.363 | 1039.622 | 1108.789 | 1114.368 | 1077.203 | 1091.735 | 1078.279 | 1049.408 | 1046.813 | 1030.991 | 1036.388 | 1081.703 | 1029.569 | 1026.645 | 1075.773 | 1039.512 | 1064.912 | 1031.285 | 1021.397 | 1057.7 | 1053.422 | 1042.721 | 1045.756 | 1063.483 | 1075.156 | 1083.563 | 1092.744 | 1067.658 | 1062.767 | 1084.281 | 1067.351 | 1067.059 | 1067.352 | 1063.034 | 1070.883 | 1077.612 | 1068.111 | 1051.992 | 1060.8 | 1054.372 | 1047.007 | 1061.121 | 1073.352 | 1056.577 | 1056.392 | 1084.43 | 1070.008 | 1018.696 | 1037.97 | 1082.932 | 1111.608 | 1064.03 | 1050.889 | 1021.087 | 1041.965 | 1024.887 | 1037.517 | 1057.87 | 1040.37 | 1016.836 | 1016.322 | 1028.842 | 1052.671 | 1043.602 | 1071.394 | 1077.159 | 1068.12 | 1080.5 | 1044.623 | 1079.278 | 984.9779 | 1055.815 | 1092.368 | 1061.977 | 1030.846 | 1095.382 | 1048.21 | 991.43 | 1037.727 | 1040.854 | 1034.68 | 992.8307 | 1001.55 | 1029.205 | 1072.551 | 1097.925 | 1075.575 | 1048.884 | 1115.169 | 1065.902 | 1027.898 | 1041.196 | 1061.729 | 1074.96 | 1032.053 | 1050.258 | 1092.263 | 1076.496 | 1058.602 | 1064.599 | 1050.578 | 1057.765 | 1050.207 | 1063.664 | 1104.907 | 1049.365 | 1105.799 | 1063.407 | 1071.051 | 1055.12 | 1030.385 | 1062.581 | 1045.846 | 1042.266 | 1093.261 | 1075.853 | 1059.954 | 1077.581 | 1074.495 | 1110.287 | 1134.33 | 1109.413 | 1070.999 | 1052.256 | 1024.131 | 1031.638 | 1049.965 | 1008.218 | 1036.569 | 1073.56 | 1082.083 | 1072.647 | 1067.707 | 1066.122 | 1061.008 | 1074.041 | 1095.63 | 1094.574 | 1062.335 | 1041.124 | 1051.72 | 1048.503 | 1030.306 | 1072.632 | 1089.716 | 1072.868