## Sheet1
| Time | Cr | Co | Ni | Ce | Sr | La | Al | Cd | Mg | Zn | frequency | 10000 | 6310 | 3981 | 2512 | 1585 | 1000 | 631 | 398.1 | 251.2 | 158.5 | 100 | 63.1 | 39.81 | 25.12 | 15.85 | 10 | 6.31 | 3.981 | 2.512 | 1.585 | 1 | 0.631 | 0.3981 | 0.2512 | 0.1585 | 0.1 | 0.0631 | 0.03981 | 0.02512 | 0.01585 | 0.01 | frequency | 10000 | 6310 | 3981 | 2512 | 1585 | 1000 | 631 | 398.1 | 251.2 | 158.5 | 100 | 63.1 | 39.81 | 25.12 | 15.85 | 10 | 6.31 | 3.981 | 2.512 | 1.585 | 1 | 0.631 | 0.3981 | 0.2512 | 0.1585 | 0.1 | 0.0631 | 0.03981 | 0.02512 | 0.01585 | 0.01
Sample 1 | 1 | 9.55 | 0.05 | 0.05 | 0.05 | 0.05 | 0.05 | 0.05 | 0.05 | 0.05 | 0.05 | ¦Z¦ /ohm | 73.18 | 77.07 | 83.07 | 92.42 | 107.3 | 129.5 | 162.3 | 209.4 | 276.8 | 371.6 | 505 | 692.4 | 954.7 | 1326 | 1842 | 2573 | 3619 | 5038 | 6930 | 9549 | 12810 | 16920 | 21590 | 26270 | 30260 | 33260 | 36320 | 37750 | 39590 | 41340 | 42190 | phi /deg | -11.7 | -15.59 | -20.75 | -26.7 | -32.91 | -38.93 | -44.58 | -49.42 | -53.3 | -56.33 | -58.62 | -60.32 | -61.63 | -62.45 | -62.87 | -62.8 | -62.14 | -61.03 | -58.98 | -56.36 | -51.79 | -47.11 | -40.39 | -32.96 | -26.01 | -20.04 | -16.28 | -13 | -10.88 | -9.043 | -7.994
Sample 2 | 1 | 8.6 | 1 | 0.05 | 0.05 | 0.05 | 0.05 | 0.05 | 0.05 | 0.05 | 0.05 | ¦Z¦ /ohm | 71.13 | 75.26 | 81.04 | 90.22 | 104.6 | 126 | 157.4 | 201.4 | 263 | 347.6 | 463 | 620.2 | 831.2 | 1114 | 1488 | 1982 | 2659 | 3600 | 4808 | 6454 | 8673 | 11620 | 15390 | 19990 | 25290 | 30710 | 35820 | 40700 | 45030 | 49800 | 53150 | phi /deg | -11.62 | -15.66 | -20.42 | -26.19 | -32.21 | -37.96 | -43.07 | -47.23 | -50.37 | -52.71 | -54.34 | -55.35 | -55.94 | -56.15 | -56.2 | -56.26 | -56.26 | -56.23 | -56.04 | -55.53 | -54.19 | -52.44 | -49.1 | -45.06 | -40.17 | -34.49 | -28.85 | -24.34 | -20.19 | -17.6 | -15.93
Sample 3 | 1 | 7.6 | 2 | 0.05 | 0.05 | 0.05 | 0.05 | 0.05 | 0.05 | 0.05 | 0.05 | ¦Z¦ /ohm | 81.7 | 86.96 | 94.74 | 107.1 | 127.5 | 159.1 | 206.5 | 276.5 | 378.2 | 525.2 | 735.8 | 1034 | 1456 | 2045 | 2871 | 4011 | 5595 | 7661 | 10400 | 13860 | 18370 | 23450 | 28930 | 34450 | 38940 | 42630 | 44820 | 46850 | 49630 | 52620 | 55740 | phi /deg | -13.71 | -18.36 | -24.4 | -31.33 | -38.43 | -45.09 | -51.06 | -55.83 | -59.33 | -61.84 | -63.53 | -64.33 | -64.62 | -64.35 | -63.63 | -62.44 | -60.64 | -58.48 | -55.64 | -52.03 | -47.34 | -42.33 | -35.82 | -29.43 | -23.08 | -17.77 | -14.22 | -11.74 | -10.28 | -8.792 | -7.688
Sample 4 | 1 | 8.6 | 0.05 | 1 | 0.05 | 0.05 | 0.05 | 0.05 | 0.05 | 0.05 | 0.05 | ¦Z¦ /ohm | 76.05 | 79.52 | 84.01 | 90.64 | 100.7 | 115.2 | 136.4 | 167 | 210.6 | 272.2 | 358.9 | 479 | 643.9 | 869.8 | 1181 | 1609 | 2203 | 3028 | 4198 | 5718 | 7816 | 10630 | 14290 | 18830 | 23380 | 27480 | 30470 | 32160 | 34370 | 36640 | 39460 | phi /deg | -8.876 | -12 | -15.54 | -19.97 | -24.85 | -30.11 | -35.6 | -40.87 | -45.57 | -49.53 | -52.57 | -54.82 | -56.56 | -57.84 | -58.86 | -59.54 | -59.87 | -59.88 | -59.23 | -58.2 | -56.67 | -53.84 | -50.08 | -43.86 | -36.38 | -28.66 | -22.13 | -17.32 | -14.71 | -12.48 | -11.56
Sample 5 | 1 | 7.6 | 0.05 | 2 | 0.05 | 0.05 | 0.05 | 0.05 | 0.05 | 0.05 | 0.05 | ¦Z¦ /ohm | 126 | 129.7 | 134.8 | 141.4 | 150.2 | 164.4 | 185.5 | 216 | 259.7 | 321.9 | 407.9 | 526 | 684.9 | 898.2 | 1183 | 1563 | 2073 | 2767 | 3740 | 5017 | 6761 | 9171 | 12430 | 16500 | 21340 | 26470 | 31000 | 35020 | 37570 | 38390 | 39600 | phi /deg | -5.31 | -7.424 | -9.872 | -13.24 | -17.23 | -21.74 | -26.87 | -32.13 | -37.17 | -41.67 | -45.37 | -48.2 | -50.4 | -51.95 | -53.14 | -54.1 | -54.83 | -55.53 | -55.9 | -56.11 | -55.76 | -54.4 | -52.19 | -48.16 | -42.63 | -35.74 | -28.92 | -23.2 | -17.27 | -14.66 | -13.61
Sample 6 | 1 | 8.6 | 0.05 | 0.05 | 1 | 0.05 | 0.05 | 0.05 | 0.05 | 0.05 | 0.05 | ¦Z¦ /ohm | 69.95 | 72.84 | 77.41 | 84.55 | 96.3 | 114.5 | 142.7 | 185.1 | 248 | 340 | 473.6 | 664.5 | 934.5 | 1311 | 1832 | 2554 | 3576 | 4846 | 6490 | 8507 | 10810 | 13250 | 15610 | 17890 | 19320 | 20830 | 22820 | 23520 | 24200 | 24780 | 24670 | phi /deg | -9.952 | -13.5 | -18.43 | -24.29 | -30.92 | -37.8 | -44.62 | -50.68 | -55.55 | -59.24 | -61.65 | -63.01 | -63.53 | -63.33 | -62.49 | -61.02 | -58.73 | -55.89 | -52.13 | -47.62 | -41.41 | -34.98 | -28.66 | -22.47 | -17.15 | -13.24 | -11.04 | -10.19 | -9.339 | -9.033 | -8.599
Sample 7 | 1 | 7.6 | 0.05 | 0.05 | 2 | 0.05 | 0.05 | 0.05 | 0.05 | 0.05 | 0.05 | ¦Z¦ /ohm | 83.27 | 88.04 | 95.63 | 107.6 | 126.3 | 154.2 | 194.9 | 252.4 | 332.8 | 444.5 | 597.9 | 810 | 1102 | 1504 | 2059 | 2828 | 3931 | 5364 | 7327 | 10000 | 13610 | 17940 | 23520 | 29560 | 34820 | 39420 | 42700 | 45160 | 47560 | 49760 | 51900 | phi /deg | -12.45 | -16.66 | -22.16 | -28.25 | -34.45 | -40.19 | -45.3 | -49.49 | -52.65 | -55.03 | -56.86 | -58.17 | -59.19 | -59.86 | -60.26 | -60.34 | -60.03 | -59.57 | -58.41 | -56.36 | -53.48 | -49.1 | -43.67 | -37.96 | -30.11 | -23.83 | -18.29 | -14.76 | -12.62 | -11.59 | -10.34
Sample 8 | 1 | 8.6 | 0.05 | 0.05 | 0.05 | 1 | 0.05 | 0.05 | 0.05 | 0.05 | 0.05 | ¦Z¦ /ohm | 63.07 | 65.73 | 69.69 | 75.81 | 85.64 | 100.7 | 123.9 | 159.1 | 211.9 | 289.8 | 402.9 | 566.2 | 797.9 | 1124 | 1585 | 2241 | 3149 | 4438 | 6267 | 8676 | 11890 | 15860 | 20610 | 25700 | 30230 | 33110 | 34990 | 36610 | 38610 | 40760 | 42030 | phi /deg | -9.609 | -13 | -17.6 | -23.21 | -29.49 | -36.21 | -43.08 | -49.45 | -54.81 | -58.96 | -61.9 | -63.7 | -64.77 | -65.31 | -65.53 | -65.17 | -64.58 | -63.37 | -61.56 | -58.69 | -54.83 | -49.41 | -43.12 | -35.17 | -27.74 | -20.87 | -15.84 | -12.79 | -11.1 | -10.23 | -10.08
Sample 9 | 1 | 7.6 | 0.05 | 0.05 | 0.05 | 2 | 0.05 | 0.05 | 0.05 | 0.05 | 0.05 | ¦Z¦ /ohm | 66.39 | 68.98 | 72.37 | 77.64 | 86.14 | 99.14 | 118.9 | 147.6 | 188 | 243.7 | 318.9 | 420.2 | 557.4 | 745.5 | 1003 | 1360 | 1855 | 2552 | 3551 | 4885 | 6722 | 9189 | 12350 | 16010 | 19890 | 23440 | 26070 | 28600 | 29480 | 30980 | 32080 | phi /deg | -7.995 | -11.2 | -14.95 | -19.75 | -25.27 | -31.08 | -36.85 | -41.96 | -46.04 | -49.18 | -51.53 | -53.4 | -55.04 | -56.52 | -57.79 | -58.87 | -59.53 | -60.01 | -59.76 | -59.04 | -57.02 | -53.9 | -49.57 | -43.27 | -36.11 | -28.71 | -22.46 | -17.55 | -14.47 | -12.02 | -8.88
Sample 10 | 1 | 8.6 | 0.05 | 0.05 | 0.05 | 0.05 | 1 | 0.05 | 0.05 | 0.05 | 0.05 | ¦Z¦ /ohm | 82.56 | 85.56 | 89.28 | 95.05 | 104 | 116.9 | 136 | 162.5 | 199.1 | 248.9 | 316.6 | 406.5 | 527 | 691 | 916.6 | 1228 | 1664 | 2285 | 3146 | 4421 | 6160 | 8522 | 11810 | 15970 | 20890 | 25890 | 28740 | 30280 | 30710 | 30390 | 30750 | phi /deg | -7.513 | -10.11 | -13.19 | -17.18 | -21.67 | -26.42 | -31.34 | -35.97 | -40.05 | -43.59 | -46.52 | -48.95 | -51.24 | -53.43 | -55.47 | -57.33 | -59 | -60.29 | -61.09 | -61.16 | -60.68 | -58.59 | -55.57 | -50.9 | -44.35 | -36.44 | -28.74 | -19.34 | -15.47 | -13.68 | -12.71
Sample 11 | 1 | 7.6 | 0.05 | 0.05 | 0.05 | 0.05 | 2 | 0.05 | 0.05 | 0.05 | 0.05 | ¦Z¦ /ohm | 63.08 | 65.16 | 67.94 | 72.28 | 79.07 | 89.74 | 106 | 130.8 | 168.4 | 224 | 304.5 | 419.4 | 581.1 | 803.9 | 1109 | 1527 | 2097 | 2891 | 4001 | 5524 | 7593 | 10410 | 14080 | 18450 | 22980 | 26810 | 29780 | 32140 | 34090 | 35930 | 37440 | phi /deg | -6.86 | -9.878 | -13.42 | -18.06 | -23.55 | -29.74 | -36.49 | -43.13 | -49.03 | -53.83 | -57.31 | -59.53 | -60.83 | -61.36 | -61.52 | -61.37 | -61.21 | -60.86 | -60.37 | -59.32 | -57.56 | -54.47 | -50.39 | -44.04 | -36.48 | -28.59 | -22.33 | -17.96 | -15.23 | -12.11 | -10.59
Sample 12 | 1 | 8.6 | 0.05 | 0.05 | 0.05 | 0.05 | 0.05 | 1 | 0.05 | 0.05 | 0.05 | ¦Z¦ /ohm | 67.61 | 70.71 | 75.17 | 81.66 | 91.66 | 106.5 | 128.5 | 161.3 | 209.8 | 281.2 | 385.2 | 535.2 | 749.6 | 1052 | 1479 | 2070 | 2891 | 4053 | 5549 | 7612 | 10270 | 13750 | 17830 | 22230 | 26340 | 30600 | 32760 | 35620 | 38280 | 40740 | 42790 | phi /deg | -9.797 | -12.92 | -17.13 | -22.1 | -27.67 | -33.65 | -39.95 | -45.98 | -51.45 | -55.98 | -59.39 | -61.71 | -63.16 | -63.92 | -63.92 | -63.43 | -62.68 | -61.14 | -59.49 | -57.2 | -53.62 | -49.1 | -43.75 | -37.15 | -30.26 | -24.76 | -20.17 | -15.69 | -13.33 | -10.82 | -8.867
Sample 13 | 1 | 7.6 | 0.05 | 0.05 | 0.05 | 0.05 | 0.05 | 2 | 0.05 | 0.05 | 0.05 | ¦Z¦ /ohm | 78.37 | 84.68 | 94.25 | 109 | 131.2 | 163 | 208.2 | 271.3 | 360.2 | 487.6 | 670 | 931.8 | 1305 | 1833 | 2584 | 3627 | 5098 | 7027 | 9655 | 13140 | 17700 | 23430 | 29790 | 37500 | 42950 | 48130 | 52160 | 56110 | 59100 | 62240 | 63140 | phi /deg | -15.73 | -20.45 | -26.25 | -32.33 | -38.09 | -43.25 | -47.86 | -51.94 | -55.47 | -58.48 | -60.95 | -62.67 | -63.78 | -64.29 | -64.08 | -63.36 | -62.37 | -60.81 | -58.71 | -55.96 | -51.94 | -46.92 | -40.77 | -34.63 | -27.76 | -21.87 | -17.18 | -14.18 | -11.71 | -10.75 | -10.07
Sample 14 | 1 | 8.6 | 0.05 | 0.05 | 0.05 | 0.05 | 0.05 | 0.05 | 1 | 0.05 | 0.05 | ¦Z¦ /ohm | 90.34 | 96.59 | 106.5 | 122 | 145.9 | 180.1 | 228.4 | 295.1 | 388.2 | 518.1 | 702.1 | 959.6 | 1320 | 1818 | 2511 | 3494 | 4786 | 6497 | 8766 | 11800 | 15670 | 20380 | 26330 | 32950 | 40100 | 45980 | 50190 | 53180 | 56610 | 56730 | 56600 | phi /deg | -14.36 | -18.96 | -24.7 | -30.78 | -36.54 | -41.58 | -45.97 | -49.69 | -52.89 | -55.69 | -57.88 | -59.43 | -60.44 | -60.9 | -60.82 | -60.34 | -59.46 | -58.14 | -56.29 | -54.1 | -51.23 | -47.55 | -43.11 | -37.54 | -30.72 | -24.99 | -19.49 | -15.25 | -12.56 | -11.97 | -12.2
Sample 15 | 1 | 7.6 | 0.05 | 0.05 | 0.05 | 0.05 | 0.05 | 0.05 | 2 | 0.05 | 0.05 | ¦Z¦ /ohm | 252.7 | 267.9 | 289.7 | 321.9 | 370.1 | 438.7 | 532 | 659.6 | 829.7 | 1055 | 1352 | 1738 | 2228 | 2843 | 3601 | 4491 | 5499 | 6674 | 8046 | 9680 | 11640 | 14070 | 16790 | 19540 | 21810 | 22430 | 22830 | 24140 | 24720 | 24300 | 23730 | phi /deg | -12.95 | -16.01 | -20.09 | -24.77 | -29.53 | -33.95 | -37.56 | -40.81 | -43.26 | -45.05 | -46.09 | -46.3 | -45.86 | -44.81 | -43.34 | -41.63 | -39.78 | -38.19 | -36.96 | -35.87 | -34.58 | -32.68 | -29.61 | -24.53 | -19.83 | -13.13 | -8.208 | -5.892 | -5.142 | -4.928 | -4.902
Sample 16 | 1 | 8.6 | 0.05 | 0.05 | 0.05 | 0.05 | 0.05 | 0.05 | 0.05 | 1 | 0.05 | ¦Z¦ /ohm | 90.83 | 92.25 | 94.3 | 97.46 | 102.6 | 110.4 | 122.9 | 142.5 | 173.2 | 219.9 | 289.6 | 391.2 | 536.2 | 740.1 | 1022 | 1410 | 1946 | 2672 | 3677 | 4973 | 6660 | 8751 | 11430 | 14310 | 17300 | 19990 | 22090 | 23770 | 24900 | 25650 | 26480 | phi /deg | -4.288 | -6.038 | -8.503 | -11.76 | -15.78 | -20.77 | -26.88 | -33.72 | -40.63 | -46.95 | -52.13 | -55.9 | -58.44 | -59.9 | -60.55 | -60.57 | -60.06 | -59.05 | -57.36 | -55.48 | -52.75 | -48.79 | -44.27 | -38.8 | -32.46 | -25.72 | -20.31 | -16.17 | -13.24 | -11.3 | -9.999
Sample 17 | 1 | 7.6 | 0.05 | 0.05 | 0.05 | 0.05 | 0.05 | 0.05 | 0.05 | 2 | 0.05 | ¦Z¦ /ohm | 69.27 | 73.35 | 79.41 | 88.66 | 103.1 | 124.6 | 156.3 | 201.6 | 266.1 | 356.4 | 482 | 655.1 | 890.9 | 1211 | 1642 | 2229 | 3016 | 4126 | 5536 | 7363 | 9743 | 12780 | 16250 | 20020 | 23680 | 26890 | 29680 | 31940 | 34430 | 36960 | 40260 | phi /deg | -12.21 | -16.15 | -21.22 | -27.03 | -33.09 | -38.98 | -44.43 | -49.01 | -52.59 | -55.19 | -56.89 | -57.9 | -58.44 | -58.58 | -58.48 | -58.11 | -57.37 | -56.24 | -54.84 | -52.96 | -49.9 | -46.56 | -41.62 | -35.7 | -29.69 | -24.28 | -20.78 | -16.71 | -14.16 | -12.2 | -11.43
Sample 18 | 1 | 8.6 | 0.05 | 0.05 | 0.05 | 0.05 | 0.05 | 0.05 | 0.05 | 0.05 | 1 | ¦Z¦ /ohm | 75.43 | 79.94 | 86.29 | 95.96 | 110.7 | 132.3 | 162.9 | 204.9 | 262.1 | 339.1 | 442.5 | 581.1 | 766 | 1012 | 1342 | 1787 | 2402 | 3239 | 4440 | 6027 | 8188 | 11090 | 14850 | 19320 | 24100 | 28350 | 33160 | 35060 | 37870 | 41120 | 43450 | phi /deg | -11.38 | -15.44 | -19.99 | -25.33 | -30.77 | -35.86 | -40.39 | -44.12 | -47.07 | -49.4 | -51.11 | -52.38 | -53.47 | -54.35 | -55.22 | -56.05 | -56.79 | -57.3 | -57.42 | -56.96 | -55.54 | -53 | -49.4 | -43.72 | -37.29 | -30.57 | -23.96 | -19.54 | -16.34 | -13.88 | -12.46
Sample 19 | 1 | 7.6 | 0.05 | 0.05 | 0.05 | 0.05 | 0.05 | 0.05 | 0.05 | 0.05 | 2 | ¦Z¦ /ohm | 62.85 | 65.32 | 69.01 | 74.64 | 83.81 | 97.97 | 119.8 | 152.8 | 201.8 | 273.5 | 377.7 | 528.6 | 747.9 | 1063 | 1516 | 2159 | 3063 | 4342 | 6140 | 8540 | 11720 | 15660 | 20620 | 25370 | 29690 | 34220 | 36310 | 38960 | 41540 | 43030 | 44400 | phi /deg | -9.265 | -12.45 | -16.84 | -22.22 | -28.44 | -35.12 | -41.96 | -48.28 | -53.66 | -58.02 | -61.41 | -63.83 | -65.5 | -66.53 | -66.74 | -66.52 | -65.68 | -64.26 | -62.26 | -59.53 | -55.4 | -50.04 | -43.47 | -35.85 | -28.56 | -22.24 | -17.38 | -14.51 | -11.93 | -10.25 | -9.072
Sample 20 | 1 | 0 | 0 | 0 | 0 | 0 | 0 | 0 | 0 | 0 | 0 | ¦Z¦ /ohm | 59.97 | 61.95 | 64.92 | 69.58 | 77.14 | 88.59 | 106.2 | 132.5 | 171.5 | 229.1 | 313.5 | 436.7 | 615 | 869.9 | 1237 | 1758 | 2491 | 3570 | 5011 | 6935 | 9534 | 12760 | 16640 | 20520 | 23850 | 26520 | 28560 | 30170 | 32330 | 33680 | 34610 | phi /deg | -7.792 | -10.78 | -14.89 | -19.92 | -25.68 | -32 | -38.65 | -45.02 | -50.79 | -55.75 | -59.7 | -62.47 | -64.42 | -65.64 | -66.15 | -66.06 | -65.53 | -64.24 | -62.37 | -59.34 | -55.33 | -49.81 | -43.24 | -35.63 | -28.43 | -22.5 | -17.64 | -14.72 | -12.7 | -10.71 | -10.22
Sample 21 | 5 | 9.55 | 0.05 | 0.05 | 0.05 | 0.05 | 0.05 | 0.05 | 0.05 | 0.05 | 0.05 | ¦Z¦ /ohm | 71.31 | 74.84 | 80.18 | 88.52 | 102 | 122.6 | 154.4 | 201.6 | 271.1 | 372 | 516.2 | 720.3 | 1009 | 1413 | 1984 | 2790 | 3933 | 5470 | 7523 | 10280 | 13850 | 18120 | 23240 | 28230 | 33230 | 37260 | 39000 | 41290 | 43450 | 45750 | 47650 | phi /deg | -11.12 | -14.89 | -20.01 | -26.04 | -32.66 | -39.39 | -45.96 | -51.6 | -56.09 | -59.4 | -61.67 | -63.06 | -63.92 | -64.33 | -64.31 | -63.74 | -62.8 | -61.33 | -58.99 | -56.1 | -52.05 | -46.91 | -40.62 | -33.73 | -29.11 | -21.72 | -16.59 | -13.53 | -11.29 | -10.02 | -9.515
Sample 22 | 5 | 8.6 | 1 | 0.05 | 0.05 | 0.05 | 0.05 | 0.05 | 0.05 | 0.05 | 0.05 | ¦Z¦ /ohm | 88.16 | 90.6 | 94.7 | 101.2 | 112.1 | 129.1 | 155.8 | 195.5 | 253.2 | 334.7 | 447.3 | 602.5 | 815.5 | 1106 | 1507 | 2058 | 2825 | 3929 | 5369 | 7315 | 9932 | 13190 | 17130 | 21470 | 25660 | 29340 | 33110 | 35100 | 37290 | 40380 | 43510 | phi /deg | -8.483 | -11.3 | -15.26 | -20.19 | -25.89 | -32.19 | -38.56 | -44.3 | -48.92 | -52.35 | -54.85 | -56.52 | -57.83 | -58.78 | -59.5 | -59.93 | -59.93 | -59.58 | -58.54 | -56.52 | -53.57 | -49.73 | -44.51 | -38.22 | -31.94 | -25.95 | -20.66 | -17.68 | -15.63 | -13.92 | -13.04
Sample 23 | 5 | 7.6 | 2 | 0.05 | 0.05 | 0.05 | 0.05 | 0.05 | 0.05 | 0.05 | 0.05 | ¦Z¦ /ohm | 69.49 | 73.21 | 79.14 | 88.86 | 105 | 130.8 | 170.7 | 230.3 | 318.1 | 445.8 | 629.7 | 892.3 | 1263 | 1789 | 2524 | 3587 | 4965 | 6835 | 9304 | 12440 | 16450 | 21080 | 26270 | 31360 | 36500 | 39400 | 42120 | 44190 | 46420 | 48960 | 51840 | phi /deg | -12.25 | -16.71 | -22.72 | -29.83 | -37.45 | -44.84 | -51.36 | -56.63 | -60.48 | -63.12 | -64.76 | -65.53 | -65.84 | -65.45 | -64.68 | -63.45 | -61.71 | -59.4 | -56.4 | -52.86 | -48.18 | -42.77 | -37.04 | -30.76 | -25.12 | -19.07 | -14.84 | -11.99 | -10.19 | -8.759 | -8.012
Sample 24 | 5 | 8.6 | 0.05 | 1 | 0.05 | 0.05 | 0.05 | 0.05 | 0.05 | 0.05 | 0.05 | ¦Z¦ /ohm | 75.23 | 78.1 | 82.22 | 88.48 | 97.55 | 112.3 | 134.8 | 168.3 | 217.2 | 287.5 | 389.2 | 530.7 | 728.1 | 1002 | 1376 | 1890 | 2605 | 3579 | 4974 | 6873 | 9354 | 12640 | 16620 | 21510 | 26440 | 31060 | 34200 | 36950 | 39080 | 39720 | 40290 | phi /deg | -8.656 | -11.58 | -15.58 | -20.42 | -25.99 | -32.01 | -38.35 | -44.25 | -49.37 | -53.53 | -56.53 | -58.57 | -59.89 | -60.59 | -60.88 | -61.16 | -60.95 | -60.87 | -59.91 | -58.55 | -56.32 | -52.83 | -47.88 | -41.94 | -34.72 | -26.74 | -21.71 | -16.69 | -14.2 | -11.36 | -9.255
Sample 25 | 5 | 7.6 | 0.05 | 2 | 0.05 | 0.05 | 0.05 | 0.05 | 0.05 | 0.05 | 0.05 | ¦Z¦ /ohm | 73.65 | 76.25 | 80.03 | 85.8 | 95.32 | 110.2 | 133.8 | 170.2 | 225.1 | 306.2 | 423.4 | 589.9 | 823.4 | 1145 | 1586 | 2193 | 3026 | 4224 | 5767 | 7911 | 10690 | 14460 | 19230 | 24770 | 30740 | 36600 | 41100 | 44500 | 47600 | 49980 | 52450 | phi /deg | -8.242 | -11.3 | -15.54 | -20.73 | -26.86 | -33.72 | -40.92 | -47.63 | -53.17 | -57.37 | -60.15 | -61.72 | -62.49 | -62.65 | -62.47 | -62.06 | -61.61 | -60.61 | -59.72 | -58.23 | -55.52 | -52.64 | -48.22 | -42.91 | -36.24 | -29.37 | -23.3 | -18.27 | -13.88 | -11.47 | -11.02
Sample 26 | 5 | 8.6 | 0.05 | 0.05 | 1 | 0.05 | 0.05 | 0.05 | 0.05 | 0.05 | 0.05 | ¦Z¦ /ohm | 66.86 | 69.19 | 72.65 | 78 | 86.79 | 100.7 | 122.3 | 155.3 | 204.7 | 277.3 | 383 | 535.1 | 750.9 | 1054 | 1477 | 2056 | 2841 | 3938 | 5317 | 7040 | 9117 | 11650 | 14200 | 16600 | 18670 | 20240 | 21460 | 22590 | 23780 | 25250 | 26770 | phi /deg | -8.487 | -11.46 | -15.64 | -20.94 | -27.09 | -33.9 | -40.9 | -47.43 | -52.91 | -57.25 | -60.37 | -62.19 | -63.12 | -63.28 | -62.69 | -61.53 | -59.89 | -57.37 | -54.52 | -50.65 | -45.89 | -40.15 | -34.32 | -28.14 | -22.22 | -17.53 | -14.17 | -12.2 | -11.02 | -9.97 | -9.582
Sample 27 | 5 | 7.6 | 0.05 | 0.05 | 2 | 0.05 | 0.05 | 0.05 | 0.05 | 0.05 | 0.05 | ¦Z¦ /ohm | 84.56 | 87.93 | 92.99 | 101.2 | 114.1 | 134.9 | 166.6 | 213.8 | 282.4 | 381.6 | 522.1 | 717.7 | 988.4 | 1363 | 1886 | 2608 | 3654 | 5053 | 6938 | 9587 | 13040 | 17510 | 22730 | 28410 | 34430 | 38830 | 41680 | 44160 | 46210 | 47640 | 51700 | phi /deg | -9.496 | -12.87 | -17.55 | -23.14 | -29.54 | -36.17 | -42.72 | -48.42 | -52.99 | -56.38 | -58.71 | -60.12 | -61.08 | -61.72 | -61.99 | -61.94 | -61.85 | -60.92 | -59.81 | -57.66 | -54.42 | -49.99 | -44.19 | -37.68 | -30.12 | -23.02 | -17.97 | -14.83 | -11.45 | -9.853 | -8.973
Sample 28 | 5 | 8.6 | 0.05 | 0.05 | 0.05 | 1 | 0.05 | 0.05 | 0.05 | 0.05 | 0.05 | ¦Z¦ /ohm | 66.76 | 69.06 | 72.52 | 77.88 | 86.61 | 100.3 | 121.6 | 154.7 | 205.1 | 280.5 | 391.1 | 551.4 | 780.8 | 1109 | 1570 | 2216 | 3129 | 4400 | 6177 | 8478 | 11630 | 15550 | 20520 | 25860 | 31670 | 36420 | 39500 | 42400 | 45120 | 48280 | 51080 | phi /deg | -8.376 | -11.41 | -15.68 | -20.94 | -27.1 | -34.02 | -41.28 | -48.21 | -54.15 | -58.79 | -62.15 | -64.24 | -65.49 | -65.94 | -65.9 | -65.46 | -64.56 | -63.25 | -61.23 | -58.81 | -55.6 | -50.92 | -45.59 | -39.32 | -32.32 | -25.6 | -20.03 | -15.91 | -12.81 | -11.71 | -11.56
Sample 29 | 5 | 7.6 | 0.05 | 0.05 | 0.05 | 2 | 0.05 | 0.05 | 0.05 | 0.05 | 0.05 | ¦Z¦ /ohm | 58.62 | 60.52 | 63.37 | 67.85 | 75.39 | 87.27 | 106.1 | 135 | 178.6 | 242.8 | 336.1 | 470 | 660.8 | 928.6 | 1303 | 1828 | 2565 | 3585 | 5021 | 6872 | 9412 | 12680 | 16650 | 21060 | 25300 | 28890 | 31730 | 33580 | 35920 | 37370 | 39160 | phi /deg | -7.791 | -10.88 | -15.19 | -20.57 | -26.88 | -33.8 | -41.07 | -47.76 | -53.42 | -57.79 | -60.91 | -62.85 | -64.05 | -64.59 | -64.65 | -64.28 | -63.64 | -62.57 | -60.93 | -58.75 | -55.58 | -51.54 | -45.35 | -38.8 | -31.47 | -24.92 | -19.39 | -14.54 | -12.01 | -10.1 | -8.538
Sample 30 | 5 | 8.6 | 0.05 | 0.05 | 0.05 | 0.05 | 1 | 0.05 | 0.05 | 0.05 | 0.05 | ¦Z¦ /ohm | 78.44 | 80.74 | 83.52 | 87.79 | 94.83 | 105.7 | 122.8 | 148.8 | 187.4 | 242.8 | 321.3 | 430.9 | 584.5 | 797.3 | 1090 | 1487 | 2026 | 2763 | 3770 | 5183 | 7054 | 9593 | 13070 | 17260 | 22730 | 26840 | 31180 | 34670 | 37540 | 41090 | 42750 | phi /deg | -6.396 | -8.816 | -11.82 | -15.93 | -20.9 | -26.7 | -33.11 | -39.36 | -44.91 | -49.49 | -53.05 | -55.67 | -57.61 | -58.8 | -59.36 | -59.55 | -59.5 | -59.37 | -59.19 | -58.64 | -57.56 | -55.34 | -52.04 | -47.22 | -43.38 | -34.2 | -27.34 | -21.6 | -17.89 | -14.24 | -12.18
Sample 31 | 5 | 7.6 | 0.05 | 0.05 | 0.05 | 0.05 | 2 | 0.05 | 0.05 | 0.05 | 0.05 | ¦Z¦ /ohm | 62.73 | 64.6 | 67.33 | 71.39 | 78.1 | 88.64 | 105.5 | 131.9 | 173.1 | 235.7 | 328.5 | 465.5 | 664.5 | 949.9 | 1361 | 1939 | 2747 | 3896 | 5481 | 7564 | 10320 | 14020 | 18270 | 22950 | 27410 | 30870 | 33280 | 34820 | 38070 | 38560 | 39180 | phi /deg | -7.132 | -9.869 | -13.72 | -18.52 | -24.37 | -31.18 | -38.66 | -46.19 | -52.85 | -58.27 | -62.29 | -64.85 | -66.42 | -67.2 | -67.22 | -66.71 | -65.72 | -64.13 | -62.12 | -59.41 | -55.77 | -50.39 | -44.59 | -37.67 | -30.25 | -23.06 | -17.59 | -13.11 | -10.37 | -9.13 | -8.047
Sample 32 | 5 | 8.6 | 0.05 | 0.05 | 0.05 | 0.05 | 0.05 | 1 | 0.05 | 0.05 | 0.05 | ¦Z¦ /ohm | 64.37 | 66.67 | 70.01 | 75.08 | 83.15 | 95.34 | 114.1 | 141.9 | 183.1 | 243.3 | 329.8 | 454.5 | 630.7 | 878 | 1222 | 1702 | 2370 | 3283 | 4570 | 6202 | 8378 | 11130 | 14460 | 18240 | 22110 | 25430 | 28350 | 30600 | 32950 | 35860 | 39300 | phi /deg | -8.267 | -11.13 | -15.07 | -19.86 | -25.38 | -31.46 | -37.89 | -44.13 | -49.67 | -54.27 | -57.75 | -60.07 | -61.64 | -62.47 | -62.76 | -62.58 | -61.93 | -60.88 | -58.96 | -56.98 | -53.91 | -50.06 | -45.46 | -39.36 | -33.08 | -26.88 | -21.69 | -17.68 | -15.01 | -13.19 | -12.77
Sample 33 | 5 | 7.6 | 0.05 | 0.05 | 0.05 | 0.05 | 0.05 | 2 | 0.05 | 0.05 | 0.05 | ¦Z¦ /ohm | 72.16 | 75.73 | 81.31 | 90.31 | 105.2 | 128 | 162 | 211 | 281.2 | 381.1 | 523.6 | 726.4 | 1014 | 1419 | 1990 | 2780 | 3923 | 5411 | 7393 | 10010 | 13620 | 18030 | 22950 | 28400 | 33120 | 37490 | 39600 | 42950 | 44420 | 47550 | 48350 | phi /deg | -11.28 | -15.25 | -20.68 | -27.05 | -33.78 | -40.21 | -46.06 | -50.98 | -54.96 | -58.11 | -60.54 | -62.16 | -63.19 | -63.73 | -63.61 | -63.03 | -61.96 | -60.61 | -58.7 | -55.7 | -52.26 | -47.17 | -41.75 | -35.91 | -28.18 | -21.14 | -16.79 | -12.9 | -11.06 | -10.03 | -9.609
Sample 34 | 5 | 8.6 | 0.05 | 0.05 | 0.05 | 0.05 | 0.05 | 0.05 | 1 | 0.05 | 0.05 | ¦Z¦ /ohm | 83.21 | 87.48 | 94.38 | 105.2 | 123.4 | 151.6 | 194.2 | 255.6 | 343 | 466.7 | 641.6 | 887.3 | 1232 | 1719 | 2397 | 3337 | 4702 | 6509 | 8903 | 12130 | 16320 | 21590 | 27620 | 33950 | 40520 | 45420 | 49500 | 52830 | 55640 | 58270 | 59380 | phi /deg | -11.88 | -16.08 | -21.7 | -28.23 | -35.18 | -41.76 | -47.59 | -52.26 | -55.81 | -58.49 | -60.5 | -61.84 | -62.71 | -63.15 | -63.22 | -62.9 | -61.91 | -60.62 | -58.65 | -56.04 | -52.12 | -47.61 | -42.38 | -35.82 | -29.37 | -22.49 | -18 | -13.6 | -11.72 | -10.71 | -10.44
Sample 35 | 5 | 7.6 | 0.05 | 0.05 | 0.05 | 0.05 | 0.05 | 0.05 | 2 | 0.05 | 0.05 | ¦Z¦ /ohm | 68.65 | 71.21 | 75.01 | 80.83 | 89.97 | 103.7 | 124.5 | 155.7 | 202.7 | 273.1 | 377.3 | 530.5 | 752.1 | 1072 | 1528 | 2171 | 3093 | 4376 | 6180 | 8530 | 11670 | 15590 | 20640 | 25760 | 30370 | 35370 | 38410 | 40850 | 42870 | 45210 | 47960 | phi /deg | -8.358 | -11.49 | -15.74 | -20.79 | -26.49 | -32.71 | -39.37 | -45.97 | -51.98 | -57.13 | -61.1 | -63.77 | -65.55 | -66.46 | -66.68 | -66.38 | -65.55 | -64.26 | -62.35 | -59.47 | -55.62 | -50.81 | -44.9 | -38.34 | -31.58 | -23.84 | -18.41 | -14.57 | -11.87 | -10.37 | -9.915
Sample 36 | 5 | 8.6 | 0.05 | 0.05 | 0.05 | 0.05 | 0.05 | 0.05 | 0.05 | 1 | 0.05 | ¦Z¦ /ohm | 49.18 | 50.92 | 53.04 | 56.45 | 61.97 | 70.28 | 82.97 | 101.8 | 129.7 | 170.6 | 230 | 315.4 | 437.5 | 609.2 | 849 | 1180 | 1642 | 2265 | 3110 | 4264 | 5710 | 7560 | 9684 | 12200 | 14670 | 16910 | 18680 | 20140 | 21390 | 22960 | 24190 | phi /deg | -6.709 | -9.82 | -13.46 | -18.16 | -23.58 | -29.57 | -35.87 | -42.11 | -47.84 | -52.78 | -56.65 | -59.45 | -61.25 | -62.2 | -62.55 | -62.25 | -61.48 | -60.1 | -58.41 | -55.75 | -52.89 | -48.97 | -44.32 | -38.65 | -32.29 | -26.2 | -20.58 | -16.71 | -14.17 | -12.58 | -11.59
Sample 37 | 5 | 7.6 | 0.05 | 0.05 | 0.05 | 0.05 | 0.05 | 0.05 | 0.05 | 2 | 0.05 | ¦Z¦ /ohm | 58.51 | 61.41 | 65.77 | 72.44 | 83.21 | 99.9 | 125.5 | 163.7 | 219.5 | 299.4 | 413 | 571.6 | 791 | 1094 | 1515 | 2091 | 2877 | 4013 | 5468 | 7433 | 9997 | 13120 | 16720 | 20490 | 23820 | 26290 | 27450 | 29420 | 30820 | 32700 | 34360 | phi /deg | -10.73 | -14.53 | -19.58 | -25.55 | -32.14 | -38.87 | -45.38 | -50.92 | -55.2 | -58.24 | -60.14 | -61.21 | -61.75 | -62 | -61.79 | -61.37 | -60.79 | -59.64 | -57.96 | -55.04 | -51.41 | -46.3 | -40.63 | -33.56 | -26.45 | -20.23 | -16.79 | -12.92 | -10.9 | -9.767 | -9.496
Sample 38 | 5 | 8.6 | 0.05 | 0.05 | 0.05 | 0.05 | 0.05 | 0.05 | 0.05 | 0.05 | 1 | ¦Z¦ /ohm | 73.99 | 76.13 | 79.25 | 83.97 | 91.77 | 104.1 | 123.9 | 154.6 | 201 | 269.2 | 367.8 | 509.3 | 712.2 | 1004 | 1417 | 2003 | 2832 | 4004 | 5642 | 7797 | 10800 | 14690 | 19570 | 25060 | 30530 | 35860 | 40390 | 46210 | 50290 | 51480 | 51840 | phi /deg | -7.424 | -9.924 | -13.64 | -18.34 | -24.05 | -30.66 | -37.82 | -44.72 | -50.66 | -55.41 | -59.03 | -61.7 | -63.64 | -64.83 | -65.44 | -65.49 | -65.02 | -64.08 | -62.78 | -60.34 | -57.57 | -53.62 | -48.23 | -41.49 | -34.44 | -27.04 | -20.59 | -16.54 | -13.46 | -10.92 | -9.123
Sample 39 | 5 | 7.6 | 0.05 | 0.05 | 0.05 | 0.05 | 0.05 | 0.05 | 0.05 | 0.05 | 2 | ¦Z¦ /ohm | 62.27 | 64.43 | 67.54 | 72.22 | 79.8 | 91.62 | 109.8 | 137.4 | 178.4 | 238.1 | 323.7 | 446.6 | 622.8 | 872.6 | 1226 | 1720 | 2420 | 3375 | 4718 | 6477 | 8741 | 11480 | 14910 | 18410 | 21650 | 24280 | 26340 | 28120 | 29790 | 32740 | 35060 | phi /deg | -8.155 | -10.93 | -14.85 | -19.78 | -25.49 | -31.91 | -38.62 | -45.01 | -50.49 | -54.95 | -58.4 | -60.92 | -62.7 | -63.73 | -64.11 | -63.9 | -63.11 | -61.68 | -59.74 | -57.02 | -53.18 | -48.29 | -42.4 | -35.94 | -29.13 | -23.03 | -18.61 | -15.24 | -13.39 | -12.33 | -10.95
Sample 40 | 5 | 0 | 0 | 0 | 0 | 0 | 0 | 0 | 0 | 0 | 0 | ¦Z¦ /ohm | 56.76 | 58.6 | 60.87 | 64.25 | 69.77 | 78.46 | 92.12 | 113.3 | 145.5 | 193.3 | 262.5 | 360.9 | 499.9 | 693 | 960.6 | 1328 | 1832 | 2519 | 3444 | 4757 | 6398 | 8473 | 11050 | 14060 | 17030 | 19580 | 21610 | 23140 | 25020 | 26080 | 27980 | phi /deg | -6.118 | -9.012 | -12.41 | -16.94 | -22.45 | -28.78 | -35.78 | -42.68 | -48.8 | -53.68 | -57.29 | -59.66 | -61.01 | -61.66 | -61.8 | -61.48 | -60.88 | -60.01 | -58.54 | -56.52 | -53.86 | -50.27 | -45.61 | -39.47 | -32.79 | -26.24 | -20.73 | -17.78 | -15.04 | -13.34 | -12.62
Sample 41 | 24 | 9.55 | 0.05 | 0.05 | 0.05 | 0.05 | 0.05 | 0.05 | 0.05 | 0.05 | 0.05 | ¦Z¦ /ohm | 77.9 | 82.57 | 88.97 | 97.86 | 111 | 129.7 | 157.6 | 198 | 256.4 | 339.2 | 454.6 | 614.6 | 833.8 | 1135 | 1545 | 2104 | 2874 | 3960 | 5339 | 7171 | 9521 | 12480 | 15820 | 19320 | 22590 | 25530 | 27820 | 29670 | 31620 | 33350 | 34630 | phi /deg | -11.76 | -15.04 | -19.14 | -23.8 | -28.88 | -34.35 | -39.98 | -45.2 | -49.58 | -52.95 | -55.38 | -56.99 | -58.1 | -58.69 | -58.96 | -58.92 | -58.47 | -57.37 | -55.94 | -53.58 | -50.2 | -45.82 | -40.14 | -34.53 | -28.27 | -22.45 | -18.21 | -15.61 | -13.08 | -11.94 | -11.74
Sample 42 | 24 | 8.6 | 1 | 0.05 | 0.05 | 0.05 | 0.05 | 0.05 | 0.05 | 0.05 | 0.05 | ¦Z¦ /ohm | 75.8 | 79.84 | 85.34 | 93.06 | 104.5 | 121.3 | 146.7 | 184.5 | 240.1 | 320.2 | 433.6 | 591.3 | 810.4 | 1111 | 1525 | 2091 | 2875 | 4002 | 5449 | 7354 | 9873 | 12970 | 16670 | 20880 | 25030 | 28480 | 31330 | 33550 | 35870 | 37860 | 39890 | phi /deg | -10.77 | -13.89 | -17.91 | -22.57 | -27.82 | -33.68 | -39.81 | -45.6 | -50.47 | -54.21 | -56.87 | -58.57 | -59.62 | -60.23 | -60.43 | -60.32 | -59.84 | -58.78 | -57.5 | -55.23 | -51.95 | -47.91 | -42.76 | -37.37 | -30.93 | -24.9 | -19.75 | -16.2 | -13.72 | -12.54 | -11.79
Sample 43 | 24 | 7.6 | 2 | 0.05 | 0.05 | 0.05 | 0.05 | 0.05 | 0.05 | 0.05 | 0.05 | ¦Z¦ /ohm | 74.21 | 78.01 | 83.48 | 91.76 | 104.8 | 124.8 | 155.2 | 200.2 | 265.9 | 360.1 | 492.1 | 676 | 929.4 | 1272 | 1734 | 2362 | 3193 | 4304 | 5799 | 7638 | 10130 | 13140 | 16710 | 20670 | 24730 | 28050 | 30540 | 33300 | 34880 | 36740 | 38200 | phi /deg | -11.11 | -14.59 | -19.29 | -24.88 | -31.06 | -37.46 | -43.7 | -49.16 | -53.45 | -56.48 | -58.41 | -59.43 | -59.78 | -59.57 | -59.12 | -58.32 | -57.23 | -55.91 | -54.46 | -52.48 | -49.5 | -45.69 | -40.72 | -35.85 | -30.06 | -24.25 | -19.92 | -16.17 | -13.86 | -11.92 | -9.953
Sample 44 | 24 | 8.6 | 0.05 | 1 | 0.05 | 0.05 | 0.05 | 0.05 | 0.05 | 0.05 | 0.05 | ¦Z¦ /ohm | 78.79 | 84.14 | 91.52 | 102.1 | 115.9 | 136.1 | 164.2 | 204 | 260.1 | 338.5 | 446.4 | 591.9 | 787.5 | 1049 | 1402 | 1871 | 2500 | 3347 | 4534 | 6022 | 8031 | 10440 | 13580 | 17230 | 21190 | 25030 | 28080 | 31160 | 33550 | 35810 | 38380 | phi /deg | -11.88 | -15.92 | -20.17 | -24.7 | -29.24 | -33.86 | -38.64 | -43.13 | -47.02 | -50.07 | -52.23 | -53.56 | -54.51 | -55.14 | -55.52 | -55.59 | -55.67 | -55.27 | -54.65 | -53.63 | -51.93 | -48.81 | -45.2 | -41.28 | -35.88 | -30.21 | -26.44 | -20.58 | -17.45 | -15.17 | -14.05
Sample 45 | 24 | 7.6 | 0.05 | 2 | 0.05 | 0.05 | 0.05 | 0.05 | 0.05 | 0.05 | 0.05 | ¦Z¦ /ohm | 80.71 | 86.09 | 93.16 | 102.9 | 115.9 | 134.3 | 160.5 | 198.4 | 253.6 | 332.9 | 444.2 | 599.1 | 808.8 | 1093 | 1470 | 1971 | 2648 | 3576 | 4783 | 6360 | 8445 | 11080 | 14510 | 18340 | 22530 | 26720 | 30470 | 34510 | 37240 | 40630 | 42590 | phi /deg | -11.55 | -15.22 | -19.03 | -23.29 | -27.74 | -32.57 | -37.84 | -43.06 | -47.73 | -51.47 | -54.16 | -55.72 | -56.59 | -56.83 | -56.78 | -56.54 | -56.24 | -55.66 | -55.04 | -53.81 | -51.82 | -48.9 | -45.43 | -40.89 | -35.89 | -30.25 | -24.74 | -20.14 | -17.05 | -14.65 | -12.54
Sample 46 | 24 | 8.6 | 0.05 | 0.05 | 1 | 0.05 | 0.05 | 0.05 | 0.05 | 0.05 | 0.05 | ¦Z¦ /ohm | 80.92 | 86.33 | 93.92 | 104 | 118.5 | 138.8 | 168.4 | 211.5 | 274.3 | 364.2 | 492.2 | 671.5 | 918.7 | 1254 | 1701 | 2296 | 3059 | 4065 | 5252 | 6710 | 8368 | 10320 | 12290 | 14200 | 15910 | 17330 | 18590 | 19720 | 20970 | 22570 | 24190 | phi /deg | -12.41 | -16.04 | -20.25 | -24.78 | -29.61 | -34.78 | -40.32 | -45.6 | -50.14 | -53.68 | -56.14 | -57.48 | -57.99 | -57.71 | -56.74 | -55.15 | -53.02 | -50.31 | -47.55 | -44.03 | -40.11 | -35.64 | -30.97 | -26.17 | -21.68 | -17.87 | -15.15 | -13.73 | -12.91 | -12.13 | -11.93
Sample 47 | 24 | 7.6 | 0.05 | 0.05 | 2 | 0.05 | 0.05 | 0.05 | 0.05 | 0.05 | 0.05 | ¦Z¦ /ohm | 92.9 | 99.59 | 108.3 | 119.8 | 135.5 | 156.9 | 187.7 | 232.6 | 298.1 | 392.5 | 526.7 | 713.7 | 968.8 | 1313 | 1772 | 2390 | 3202 | 4350 | 5792 | 7718 | 10210 | 13380 | 16890 | 21040 | 26130 | 27980 | 30430 | 32360 | 34290 | 36270 | 37970 | phi /deg | -13.05 | -16.2 | -19.88 | -23.83 | -28.14 | -32.91 | -38.25 | -43.6 | -48.35 | -52.15 | -54.87 | -56.44 | -57.26 | -57.44 | -57.27 | -56.9 | -56.23 | -55.42 | -54.4 | -52.6 | -49.79 | -46 | -40.78 | -35.31 | -31.12 | -23.09 | -18.06 | -14.66 | -13.53 | -12.72 | -11.61
Sample 48 | 24 | 8.6 | 0.05 | 0.05 | 0.05 | 1 | 0.05 | 0.05 | 0.05 | 0.05 | 0.05 | ¦Z¦ /ohm | 69.28 | 72.27 | 76.08 | 81.76 | 90.31 | 103.1 | 122.3 | 150.9 | 193.1 | 254.2 | 341.2 | 462.4 | 631.4 | 863.9 | 1182 | 1609 | 2188 | 2970 | 4051 | 5411 | 7168 | 9343 | 11940 | 14720 | 17470 | 20080 | 22060 | 23670 | 25290 | 27050 | 29290 | phi /deg | -8.326 | -11.43 | -14.97 | -19.51 | -24.7 | -30.49 | -36.64 | -42.59 | -47.83 | -52.04 | -55.14 | -57.19 | -58.41 | -59.06 | -59.1 | -58.75 | -58.03 | -56.92 | -55.5 | -53.44 | -50.59 | -46.61 | -41.71 | -36.33 | -30.45 | -25.06 | -20.59 | -17.21 | -14.72 | -13.47 | -12.92
Sample 49 | 24 | 7.6 | 0.05 | 0.05 | 0.05 | 2 | 0.05 | 0.05 | 0.05 | 0.05 | 0.05 | ¦Z¦ /ohm | 59.15 | 62.04 | 65.92 | 71.69 | 80.49 | 93.45 | 113 | 141.9 | 184.4 | 245.4 | 330.8 | 447.7 | 606 | 818.1 | 1101 | 1473 | 1975 | 2646 | 3572 | 4775 | 6323 | 8417 | 11040 | 14140 | 17570 | 21120 | 24200 | 26910 | 29760 | 31420 | 34010 | phi /deg | -9.199 | -12.81 | -16.89 | -21.85 | -27.37 | -33.26 | -39.37 | -45.03 | -49.71 | -53.19 | -55.4 | -56.6 | -57.08 | -57.1 | -56.92 | -56.68 | -56.28 | -55.93 | -55.33 | -54.39 | -52.79 | -50.58 | -47.22 | -42.64 | -37.32 | -31.48 | -25.64 | -20.79 | -16.35 | -14.82 | -14.45
Sample 50 | 24 | 8.6 | 0.05 | 0.05 | 0.05 | 0.05 | 1 | 0.05 | 0.05 | 0.05 | 0.05 | ¦Z¦ /ohm | 92.03 | 96.63 | 102.6 | 111.3 | 123.4 | 139.7 | 161.7 | 191.8 | 233.7 | 291.2 | 370.7 | 477.5 | 621.7 | 817 | 1083 | 1444 | 1937 | 2602 | 3512 | 4655 | 6122 | 8040 | 10510 | 13480 | 16970 | 20820 | 24690 | 28000 | 31570 | 34430 | 37320 | phi /deg | -9.11 | -12.15 | -15.42 | -19.19 | -23.02 | -26.91 | -31.14 | -35.51 | -39.64 | -43.37 | -46.37 | -48.87 | -50.96 | -52.71 | -54.06 | -54.96 | -55.29 | -55.07 | -54.41 | -53.39 | -51.86 | -49.87 | -47.41 | -44.12 | -39.75 | -34.78 | -29.66 | -24.8 | -21.67 | -18.24 | -15.76
Sample 51 | 24 | 7.6 | 0.05 | 0.05 | 0.05 | 0.05 | 2 | 0.05 | 0.05 | 0.05 | 0.05 | ¦Z¦ /ohm | 68.69 | 72.37 | 77.05 | 83.52 | 92.66 | 105.2 | 123.3 | 148.9 | 186.1 | 238.8 | 314.3 | 420.1 | 566.9 | 771.3 | 1051 | 1438 | 1964 | 2686 | 3699 | 4990 | 6658 | 8810 | 11490 | 14350 | 17310 | 20040 | 22130 | 23990 | 25600 | 27640 | 30170 | phi /deg | -9.304 | -12.54 | -15.91 | -19.86 | -24.2 | -28.96 | -34.13 | -39.47 | -44.48 | -48.88 | -52.4 | -54.98 | -56.92 | -58.25 | -58.98 | -59.21 | -59.04 | -58.39 | -56.99 | -55.45 | -52.77 | -48.91 | -44.24 | -38.83 | -32.68 | -26.74 | -21.5 | -17.67 | -14.52 | -12.5 | -12.08
Sample 52 | 24 | 8.6 | 0.05 | 0.05 | 0.05 | 0.05 | 0.05 | 1 | 0.05 | 0.05 | 0.05 | ¦Z¦ /ohm | 64.22 | 67.03 | 70.64 | 75.66 | 83.14 | 93.71 | 109.3 | 131.9 | 164.2 | 209.3 | 271.5 | 355.9 | 470.6 | 627 | 842.5 | 1136 | 1541 | 2095 | 2856 | 3904 | 5274 | 7005 | 9283 | 11890 | 14920 | 18110 | 21130 | 24040 | 26170 | 28610 | 30340 | phi /deg | -8.078 | -11 | -14.21 | -18.21 | -22.67 | -27.62 | -32.95 | -38.19 | -42.82 | -46.66 | -49.7 | -52.01 | -53.92 | -55.49 | -56.66 | -57.54 | -58.07 | -58.11 | -57.66 | -56.35 | -54.59 | -52.03 | -48.6 | -44.42 | -39.67 | -34.29 | -29.03 | -24.12 | -20.1 | -17.34 | -16.78
Sample 53 | 24 | 7.6 | 0.05 | 0.05 | 0.05 | 0.05 | 0.05 | 2 | 0.05 | 0.05 | 0.05 | ¦Z¦ /ohm | 81.36 | 85.86 | 92.55 | 102.8 | 118.6 | 142.2 | 176.8 | 226.7 | 298.3 | 398.6 | 538.4 | 728.8 | 987.4 | 1335 | 1803 | 2442 | 3279 | 4469 | 5979 | 7998 | 10590 | 13800 | 17620 | 22030 | 25980 | 29960 | 33590 | 35940 | 38260 | 40770 | 42090 | phi /deg | -11.77 | -15.52 | -20.39 | -25.99 | -31.86 | -37.71 | -43.29 | -48.08 | -51.84 | -54.52 | -56.24 | -57.19 | -57.66 | -57.82 | -57.76 | -57.35 | -56.94 | -56.01 | -54.99 | -52.92 | -50.37 | -46.58 | -42 | -36.42 | -31.38 | -25.15 | -20.46 | -16.06 | -13.19 | -11.59 | -10.42
Sample 54 | 24 | 8.6 | 0.05 | 0.05 | 0.05 | 0.05 | 0.05 | 0.05 | 1 | 0.05 | 0.05 | ¦Z¦ /ohm | 101.6 | 106.9 | 114.6 | 125.5 | 141.4 | 163.9 | 196.5 | 243.8 | 311.8 | 408.9 | 544.3 | 732.8 | 992.4 | 1349 | 1838 | 2505 | 3428 | 4654 | 6248 | 8367 | 11070 | 14470 | 18400 | 23060 | 27650 | 31740 | 35850 | 37970 | 40090 | 42450 | 44430 | phi /deg | -10.67 | -13.89 | -17.98 | -22.48 | -27.36 | -32.57 | -38.05 | -43.29 | -47.84 | -51.47 | -54.23 | -56.14 | -57.48 | -58.27 | -58.51 | -58.37 | -57.96 | -56.99 | -55.48 | -53.56 | -50.65 | -46.86 | -42.28 | -37.35 | -31.54 | -25.69 | -21.04 | -16.49 | -13.4 | -11.55 | -11.47
Sample 55 | 24 | 7.6 | 0.05 | 0.05 | 0.05 | 0.05 | 0.05 | 0.05 | 2 | 0.05 | 0.05 | ¦Z¦ /ohm | 86.14 | 91.38 | 98.44 | 108.7 | 123.6 | 144.5 | 174.7 | 217.5 | 277.6 | 360.4 | 471.2 | 618.3 | 810.9 | 1062 | 1392 | 1826 | 2405 | 3176 | 4223 | 5603 | 7382 | 9696 | 12680 | 16290 | 20770 | 25890 | 31900 | 37390 | 41310 | 44990 | 48050 | phi /deg | -11.16 | -14.86 | -18.95 | -23.53 | -28.36 | -33.31 | -38.25 | -42.7 | -46.26 | -48.81 | -50.45 | -51.36 | -51.95 | -52.4 | -52.66 | -52.99 | -53.29 | -53.5 | -53.32 | -52.86 | -51.69 | -50.47 | -48.24 | -45.68 | -42.33 | -38.1 | -32.68 | -27.34 | -22.2 | -17.79 | -15.21
Sample 56 | 24 | 8.6 | 0.05 | 0.05 | 0.05 | 0.05 | 0.05 | 0.05 | 0.05 | 1 | 0.05 | ¦Z¦ /ohm | 51.41 | 54.09 | 57.71 | 62.87 | 70.41 | 81 | 96.12 | 117.7 | 148.5 | 192.5 | 255.4 | 345.3 | 471.8 | 649.7 | 898.8 | 1236 | 1702 | 2332 | 3150 | 4266 | 5610 | 7245 | 9263 | 11500 | 13800 | 16040 | 18210 | 20120 | 22050 | 24140 | 26080 | phi /deg | -8.984 | -12.67 | -16.55 | -21.07 | -25.85 | -30.84 | -36.1 | -41.28 | -46.23 | -50.66 | -54.27 | -57.02 | -58.97 | -60.15 | -60.5 | -60.07 | -59.28 | -58.02 | -56.04 | -53.54 | -50.43 | -47 | -42.79 | -38.02 | -32.84 | -28.28 | -23.77 | -20.32 | -17.67 | -15.54 | -14.17
Sample 57 | 24 | 7.6 | 0.05 | 0.05 | 0.05 | 0.05 | 0.05 | 0.05 | 0.05 | 2 | 0.05 | ¦Z¦ /ohm | 66.57 | 70.64 | 77.02 | 86.62 | 99.8 | 119.2 | 146.8 | 186.8 | 245.4 | 330.8 | 455 | 629 | 871.4 | 1205 | 1653 | 2248 | 3044 | 4146 | 5489 | 7230 | 9314 | 11960 | 14630 | 17340 | 19650 | 21500 | 22440 | 23420 | 24280 | 25400 | 26710 | phi /deg | -12.04 | -16.35 | -21.55 | -26.95 | -32.29 | -37.54 | -42.97 | -48.21 | -52.85 | -56.48 | -58.94 | -60.19 | -60.55 | -60.22 | -59.25 | -57.92 | -56.28 | -54.42 | -52 | -49.13 | -44.95 | -40.38 | -35.32 | -28.91 | -22.9 | -17.23 | -13.46 | -11.05 | -9.709 | -9.427 | -9.571
Sample 58 | 24 | 8.6 | 0.05 | 0.05 | 0.05 | 0.05 | 0.05 | 0.05 | 0.05 | 0.05 | 1 | ¦Z¦ /ohm | 84.04 | 87.81 | 92.49 | 99.17 | 109 | 123.7 | 145.7 | 178.8 | 227.8 | 299.3 | 400.4 | 542.4 | 738.6 | 1007 | 1374 | 1877 | 2569 | 3548 | 4796 | 6458 | 8624 | 11480 | 14830 | 18680 | 22730 | 26620 | 30530 | 32950 | 35590 | 37940 | 40330 | phi /deg | -8.728 | -11.6 | -14.88 | -19.06 | -23.99 | -29.54 | -35.72 | -41.79 | -47.21 | -51.55 | -54.74 | -56.81 | -58.21 | -58.96 | -59.38 | -59.37 | -59.12 | -58.27 | -56.99 | -55.22 | -52.4 | -48.98 | -45.08 | -39.95 | -34.37 | -28.5 | -23.15 | -18.98 | -16.07 | -13.87 | -13.28
Sample 59 | 24 | 7.6 | 0.05 | 0.05 | 0.05 | 0.05 | 0.05 | 0.05 | 0.05 | 0.05 | 2 | ¦Z¦ /ohm | 65.93 | 69.02 | 72.95 | 78.6 | 86.75 | 98.36 | 115.3 | 139.6 | 174.4 | 223.8 | 293.2 | 390.3 | 526.6 | 715.9 | 976.9 | 1335 | 1817 | 2477 | 3338 | 4513 | 5990 | 7830 | 10110 | 12800 | 15600 | 18430 | 20980 | 23330 | 25360 | 27670 | 29830 | phi /deg | -8.611 | -11.68 | -15.03 | -19.1 | -23.66 | -28.61 | -34.04 | -39.34 | -44.19 | -48.45 | -51.94 | -54.67 | -56.71 | -58.03 | -58.72 | -58.79 | -58.29 | -57.38 | -55.92 | -54.06 | -51.7 | -48.56 | -44.87 | -40.38 | -35.16 | -29.82 | -24.87 | -21.33 | -17.87 | -16.16 | -14.99
Sample 60 | 24 | 0 | 0 | 0 | 0 | 0 | 0 | 0 | 0 | 0 | 0 | ¦Z¦ /ohm | 54.01 | 56.54 | 59.78 | 64.39 | 70.09 | 79.04 | 91.87 | 110.1 | 136.4 | 174 | 227.1 | 301.2 | 404.4 | 546.5 | 741 | 1002 | 1346 | 1797 | 2378 | 3100 | 4070 | 5202 | 6623 | 8331 | 10320 | 12480 | 14520 | 16500 | 18360 | 20160 | 21610 | phi /deg | -8.08 | -11.19 | -14.48 | -18.39 | -22.7 | -27.46 | -32.63 | -37.87 | -42.88 | -47.28 | -50.84 | -53.56 | -55.37 | -56.45 | -56.72 | -56.34 | -55.5 | -54.17 | -52.48 | -50.71 | -48.57 | -46.41 | -44.01 | -41.26 | -37.52 | -33.21 | -28.41 | -24.46 | -20.5 | -18.17 | -17.29
Sample 61 | 168 | 9.55 | 0.05 | 0.05 | 0.05 | 0.05 | 0.05 | 0.05 | 0.05 | 0.05 | 0.05 | ¦Z¦ /ohm | 88.34 | 93.33 | 99.51 | 108.2 | 120.6 | 138.1 | 163.4 | 199.7 | 251.8 | 324.5 | 425 | 559.5 | 738.2 | 972.1 | 1276 | 1664 | 2151 | 2773 | 3538 | 4504 | 5634 | 7029 | 8765 | 10750 | 13030 | 15450 | 17960 | 20450 | 22190 | 25240 | 26980 | phi /deg | -10.3 | -13.43 | -16.78 | -20.89 | -25.33 | -30.15 | -35.3 | -40.26 | -44.52 | -47.79 | -49.96 | -51.19 | -51.68 | -51.65 | -51.04 | -50.13 | -49.09 | -47.7 | -46.26 | -44.96 | -43.23 | -41.38 | -39.69 | -37.3 | -34.48 | -30.98 | -27.88 | -24.88 | -22.63 | -20.15 | -18.23
Sample 62 | 168 | 8.6 | 1 | 0.05 | 0.05 | 0.05 | 0.05 | 0.05 | 0.05 | 0.05 | 0.05 | ¦Z¦ /ohm | 102.6 | 107.7 | 114.7 | 125.1 | 139.6 | 161.3 | 194.5 | 244.1 | 317.6 | 424.2 | 577.1 | 791.9 | 1086 | 1482 | 2000 | 2661 | 3518 | 4497 | 5613 | 6944 | 8521 | 10370 | 12340 | 14560 | 16970 | 19150 | 21260 | 23410 | 24840 | 26700 | 28140 | phi /deg | -10.76 | -13.61 | -17.49 | -22.04 | -27.28 | -33.18 | -39.37 | -45.28 | -50.28 | -54.06 | -56.5 | -57.61 | -57.7 | -56.67 | -54.89 | -52.51 | -49.51 | -46.55 | -43.6 | -40.78 | -38.49 | -35.59 | -33.23 | -30.52 | -27.42 | -24.15 | -21.5 | -18.87 | -16.65 | -15.24 | -13.83
Sample 63 | 168 | 7.6 | 2 | 0.05 | 0.05 | 0.05 | 0.05 | 0.05 | 0.05 | 0.05 | 0.05 | ¦Z¦ /ohm | 105 | 112 | 120.8 | 132.3 | 148.7 | 171.2 | 203.3 | 248.4 | 310.8 | 395.7 | 507.9 | 652.2 | 834.6 | 1062 | 1347 | 1700 | 2135 | 2687 | 3384 | 4236 | 5284 | 6583 | 8294 | 10310 | 12770 | 15510 | 18150 | 20750 | 23150 | 25420 | 27860 | phi /deg | -11.77 | -14.87 | -18.1 | -21.96 | -26.08 | -30.49 | -35.03 | -39.17 | -42.46 | -44.77 | -46.07 | -46.48 | -46.42 | -46.11 | -45.61 | -45.06 | -44.66 | -44.17 | -43.71 | -43.21 | -42.78 | -42.12 | -41.23 | -39.75 | -37.3 | -33.85 | -29.49 | -25.38 | -21.54 | -18.71 | -17.24
Sample 64 | 168 | 8.6 | 0.05 | 1 | 0.05 | 0.05 | 0.05 | 0.05 | 0.05 | 0.05 | 0.05 | ¦Z¦ /ohm | 96.26 | 103.1 | 112.4 | 125.4 | 143.5 | 167.9 | 201.2 | 246.5 | 309.2 | 393.9 | 506.4 | 651.9 | 836.3 | 1068 | 1352 | 1703 | 2135 | 2676 | 3335 | 4203 | 5272 | 6581 | 8235 | 10180 | 12370 | 14740 | 17170 | 19800 | 22360 | 24950 | 27290 | phi /deg | -12.45 | -16.15 | -20.02 | -24.25 | -28.41 | -32.39 | -36.38 | -40.04 | -43.04 | -45.23 | -46.48 | -46.85 | -46.72 | -46.18 | -45.5 | -44.8 | -44.16 | -43.71 | -43.44 | -43.02 | -42.53 | -41.64 | -40.1 | -37.92 | -35.26 | -32.28 | -28.8 | -25.95 | -23.4 | -20.66 | -19.03
Sample 65 | 168 | 7.6 | 0.05 | 2 | 0.05 | 0.05 | 0.05 | 0.05 | 0.05 | 0.05 | 0.05 | ¦Z¦ /ohm | 95.75 | 103.2 | 113.2 | 126.4 | 144.7 | 169.2 | 202.3 | 246.5 | 306.4 | 388.3 | 497.5 | 639.7 | 820.9 | 1049 | 1330 | 1677 | 2103 | 2633 | 3282 | 4145 | 5176 | 6479 | 8185 | 10250 | 12760 | 15600 | 18770 | 22150 | 25250 | 28460 | 33040 | phi /deg | -13.38 | -17.07 | -20.77 | -24.72 | -28.56 | -32.23 | -35.83 | -39.29 | -42.25 | -44.6 | -46.08 | -46.67 | -46.71 | -46.24 | -45.61 | -44.94 | -44.29 | -43.89 | -43.56 | -43.38 | -43.37 | -43.06 | -42.47 | -40.92 | -38.84 | -35.74 | -32.51 | -29.03 | -25.99 | -22.58 | -20.64
Sample 66 | 168 | 8.6 | 0.05 | 0.05 | 1 | 0.05 | 0.05 | 0.05 | 0.05 | 0.05 | 0.05 | ¦Z¦ /ohm | 119.2 | 125.3 | 133.5 | 144.3 | 159.3 | 178.5 | 205.5 | 246.4 | 308.8 | 401.5 | 534.2 | 719.9 | 971.4 | 1305 | 1730 | 2265 | 2911 | 3717 | 4584 | 5543 | 6600 | 7820 | 9051 | 10410 | 11840 | 13150 | 14590 | 16280 | 18000 | 19080 | 19890 | phi /deg | -10.21 | -12.63 | -15.65 | -18.97 | -22.76 | -27.38 | -33.13 | -39.15 | -44.72 | -49.21 | -52.27 | -53.78 | -54.04 | -53.18 | -51.42 | -49.08 | -46.2 | -43.15 | -39.81 | -36.74 | -33.82 | -31.51 | -28.84 | -26.82 | -24.58 | -23.01 | -20.86 | -19.35 | -18.4 | -17.28 | -16.39
Sample 67 | 168 | 7.6 | 0.05 | 0.05 | 2 | 0.05 | 0.05 | 0.05 | 0.05 | 0.05 | 0.05 | ¦Z¦ /ohm | 107.1 | 115.4 | 125.3 | 138 | 154.8 | 177 | 207.5 | 250.5 | 313 | 402.3 | 527.5 | 699 | 928 | 1228 | 1616 | 2104 | 2725 | 3519 | 4415 | 5473 | 6748 | 8255 | 10080 | 12150 | 14480 | 17050 | 19550 | 21820 | 24000 | 26120 | 27940 | phi /deg | -13.36 | -16.18 | -19.01 | -22.33 | -25.87 | -29.97 | -34.53 | -39.33 | -43.81 | -47.55 | -50.2 | -51.64 | -52.14 | -51.87 | -50.91 | -49.54 | -47.85 | -45.93 | -44 | -42.05 | -40.07 | -37.98 | -36.55 | -34.23 | -31.57 | -28.51 | -24.82 | -21.69 | -19 | -16.75 | -14.8
Sample 68 | 168 | 8.6 | 0.05 | 0.05 | 0.05 | 1 | 0.05 | 0.05 | 0.05 | 0.05 | 0.05 | ¦Z¦ /ohm | 78.11 | 82.27 | 87.69 | 95.24 | 106.6 | 122.2 | 144.5 | 175.7 | 219.6 | 280.3 | 362.6 | 472.3 | 616.5 | 805.8 | 1055 | 1377 | 1805 | 2368 | 3087 | 4039 | 5288 | 6780 | 8654 | 10900 | 13310 | 15820 | 17920 | 20200 | 22490 | 24840 | 26380 | phi /deg | -9.799 | -12.96 | -16.46 | -20.67 | -25.12 | -29.74 | -34.57 | -39.13 | -43.1 | -46.24 | -48.46 | -49.83 | -50.71 | -51.29 | -51.55 | -51.69 | -51.62 | -51.35 | -50.73 | -49.88 | -48.32 | -46.3 | -43.69 | -40.09 | -35.79 | -31.46 | -26.73 | -23.64 | -21.55 | -19.76 | -17.88
Sample 69 | 168 | 7.6 | 0.05 | 0.05 | 0.05 | 2 | 0.05 | 0.05 | 0.05 | 0.05 | 0.05 | ¦Z¦ /ohm | 68.28 | 72.74 | 78.55 | 86.81 | 98.62 | 115.4 | 139.1 | 171.9 | 216.8 | 276.8 | 354.9 | 454.7 | 580.1 | 735.2 | 927.5 | 1165 | 1461 | 1830 | 2302 | 2883 | 3674 | 4626 | 5840 | 7385 | 9253 | 11390 | 13670 | 16120 | 18480 | 20940 | 23860 | phi /deg | -11.52 | -15.1 | -18.91 | -23.34 | -27.97 | -32.51 | -36.9 | -40.6 | -43.45 | -45.28 | -46.18 | -46.27 | -46.02 | -45.58 | -45.11 | -44.75 | -44.51 | -44.36 | -44.37 | -44.37 | -44.36 | -44.23 | -43.42 | -42.06 | -39.87 | -36.78 | -33.34 | -29.94 | -27.13 | -24.6 | -22.75
Sample 70 | 168 | 8.6 | 0.05 | 0.05 | 0.05 | 0.05 | 1 | 0.05 | 0.05 | 0.05 | 0.05 | ¦Z¦ /ohm | 101.2 | 107.1 | 114.9 | 125.6 | 140.8 | 160.6 | 186.5 | 220.1 | 265.3 | 326.5 | 409.6 | 520.4 | 665.8 | 855.2 | 1098 | 1410 | 1809 | 2323 | 2964 | 3819 | 4879 | 6221 | 7950 | 10120 | 12650 | 15540 | 18710 | 22130 | 25400 | 29450 | 33120 | phi /deg | -10.63 | -13.66 | -16.86 | -20.53 | -24.06 | -27.44 | -30.81 | -34.26 | -37.65 | -40.85 | -43.5 | -45.38 | -46.71 | -47.48 | -47.91 | -48.01 | -47.97 | -47.82 | -47.58 | -47.21 | -46.81 | -46.14 | -45.05 | -43.1 | -40.61 | -37.56 | -34.2 | -31.11 | -26.76 | -24.64 | -21.87
Sample 71 | 168 | 7.6 | 0.05 | 0.05 | 0.05 | 0.05 | 2 | 0.05 | 0.05 | 0.05 | 0.05 | ¦Z¦ /ohm | 71.93 | 75.5 | 80.01 | 86.53 | 95.75 | 108.6 | 126.9 | 152.8 | 189.9 | 242.3 | 314.5 | 413.2 | 545.8 | 722.3 | 957.7 | 1270 | 1678 | 2211 | 2898 | 3800 | 4887 | 6203 | 7806 | 9590 | 11490 | 13370 | 15290 | 17200 | 19410 | 21730 | 23980 | phi /deg | -9.092 | -12.09 | -15.26 | -19.15 | -23.48 | -28.15 | -33.2 | -38.16 | -42.67 | -46.48 | -49.35 | -51.21 | -52.44 | -53.16 | -53.46 | -53.27 | -52.72 | -51.74 | -50.42 | -48.48 | -46.48 | -43.85 | -40.86 | -37.11 | -33.24 | -29.34 | -26.56 | -23.93 | -21.95 | -20.35 | -19.63
Sample 72 | 168 | 8.6 | 0.05 | 0.05 | 0.05 | 0.05 | 0.05 | 1 | 0.05 | 0.05 | 0.05 | ¦Z¦ /ohm | 77.99 | 80.65 | 84.03 | 89.05 | 96.6 | 107.4 | 123 | 145 | 175.7 | 218 | 273.6 | 346.9 | 440.7 | 561.8 | 722.8 | 936.3 | 1218 | 1588 | 2066 | 2673 | 3450 | 4445 | 5674 | 7007 | 8625 | 10520 | 12530 | 14570 | 16760 | 19110 | 21470 | phi /deg | -6.945 | -9.283 | -12.04 | -15.59 | -19.61 | -24 | -28.69 | -33.27 | -37.3 | -40.6 | -43.11 | -44.96 | -46.47 | -47.71 | -48.78 | -49.59 | -50.01 | -49.92 | -49.39 | -48.39 | -46.96 | -45.69 | -43.19 | -41.28 | -38.65 | -35.46 | -32.4 | -29.39 | -26.02 | -23.99 | -22.57
Sample 73 | 168 | 7.6 | 0.05 | 0.05 | 0.05 | 0.05 | 0.05 | 2 | 0.05 | 0.05 | 0.05 | ¦Z¦ /ohm | 99.11 | 108.6 | 122.6 | 142.4 | 170.9 | 210.2 | 264.2 | 338.4 | 437.6 | 567.7 | 733.3 | 938.8 | 1189 | 1488 | 1845 | 2277 | 2793 | 3430 | 4222 | 5175 | 6387 | 8016 | 9884 | 12280 | 15160 | 18360 | 21730 | 25130 | 28280 | 31340 | 32740 | phi /deg | -17.1 | -21.63 | -26.76 | -31.78 | -36.29 | -40.19 | -43.5 | -45.89 | -47.21 | -47.56 | -47.1 | -46.04 | -44.76 | -43.42 | -42.26 | -41.36 | -40.73 | -40.5 | -40.48 | -40.62 | -40.63 | -40.43 | -39.82 | -38.71 | -36.63 | -33.38 | -29.71 | -25.83 | -22.15 | -19.65 | -18.32
Sample 74 | 168 | 8.6 | 0.05 | 0.05 | 0.05 | 0.05 | 0.05 | 0.05 | 1 | 0.05 | 0.05 | ¦Z¦ /ohm | 112 | 122 | 135.1 | 152.1 | 172.9 | 197.5 | 228.5 | 269.8 | 327.3 | 406.9 | 513.4 | 651.6 | 824.2 | 1034 | 1287 | 1586 | 1942 | 2366 | 2869 | 3510 | 4242 | 5124 | 6260 | 7632 | 9267 | 11190 | 13240 | 16150 | 17270 | 19420 | 21220 | phi /deg | -14.12 | -17.74 | -20.86 | -23.66 | -26.03 | -28.39 | -31.33 | -34.77 | -38.15 | -40.91 | -42.67 | -43.3 | -43.15 | -42.41 | -41.4 | -40.38 | -39.39 | -38.63 | -38.06 | -37.67 | -37.6 | -37.37 | -37.04 | -36.25 | -34.96 | -32.72 | -29.91 | -26.97 | -24.26 | -20.92 | -19.53
Sample 75 | 168 | 7.6 | 0.05 | 0.05 | 0.05 | 0.05 | 0.05 | 0.05 | 2 | 0.05 | 0.05 | ¦Z¦ /ohm | 98.99 | 108.8 | 122.4 | 141 | 166.5 | 200.3 | 246.6 | 307.3 | 384.9 | 480.2 | 594 | 727.2 | 882.1 | 1063 | 1278 | 1537 | 1852 | 2250 | 2739 | 3399 | 4183 | 5159 | 6396 | 7916 | 9768 | 11970 | 14660 | 17640 | 21050 | 24620 | 27680 | phi /deg | -16.29 | -20.76 | -25 | -29.15 | -32.85 | -35.96 | -38.62 | -40.26 | -40.81 | -40.55 | -39.71 | -38.7 | -37.88 | -37.34 | -37.13 | -37.3 | -37.73 | -38.41 | -39.07 | -39.95 | -40.35 | -40.5 | -40.39 | -39.84 | -38.86 | -37.78 | -35.8 | -33.61 | -30.59 | -27.23 | -24.54
Sample 76 | 168 | 8.6 | 0.05 | 0.05 | 0.05 | 0.05 | 0.05 | 0.05 | 0.05 | 1 | 0.05 | ¦Z¦ /ohm | 55.09 | 57.68 | 60.8 | 65.09 | 71.22 | 79.63 | 91.59 | 108.6 | 132.9 | 167.2 | 215.1 | 281.8 | 373.3 | 493.1 | 652.8 | 867.1 | 1150 | 1524 | 2009 | 2646 | 3476 | 4544 | 5837 | 7582 | 9161 | 11340 | 13450 | 15810 | 17350 | 19660 | 21690 | phi /deg | -8.571 | -11.18 | -14.02 | -17.51 | -21.45 | -25.77 | -30.68 | -35.68 | -40.39 | -44.58 | -47.92 | -50.41 | -52.08 | -53.3 | -53.85 | -54.03 | -53.9 | -53.35 | -52.64 | -51.56 | -50.38 | -48.43 | -46.02 | -42.36 | -39.47 | -35.12 | -30.98 | -27.99 | -24.39 | -21.49 | -19.56
Sample 77 | 168 | 7.6 | 0.05 | 0.05 | 0.05 | 0.05 | 0.05 | 0.05 | 0.05 | 2 | 0.05 | ¦Z¦ /ohm | 86.83 | 93.92 | 104.7 | 121.2 | 146.4 | 182.7 | 234.1 | 305.6 | 404.1 | 536.8 | 714.5 | 946.6 | 1246 | 1632 | 2116 | 2732 | 3542 | 4491 | 5643 | 7056 | 8733 | 10710 | 12810 | 15020 | 17280 | 19260 | 21070 | 22500 | 24090 | 25610 | 27550 | phi /deg | -15.71 | -20.5 | -26.33 | -32.34 | -38.01 | -42.9 | -46.92 | -49.92 | -51.83 | -52.87 | -53.09 | -52.73 | -51.99 | -50.91 | -49.68 | -48.41 | -46.84 | -45.27 | -43.47 | -41.26 | -38.79 | -35.4 | -32.17 | -28.53 | -24.56 | -20.72 | -17.81 | -15.49 | -14.07 | -13.55 | -13.31
Sample 78 | 168 | 8.6 | 0.05 | 0.05 | 0.05 | 0.05 | 0.05 | 0.05 | 0.05 | 0.05 | 1 | ¦Z¦ /ohm | 115.8 | 121.6 | 128.9 | 139.1 | 154.4 | 174.9 | 203.4 | 241.7 | 293.5 | 362.3 | 452.1 | 568 | 715.6 | 903.3 | 1145 | 1460 | 1874 | 2424 | 3144 | 4124 | 5409 | 7008 | 9129 | 11700 | 14750 | 18120 | 21660 | 24350 | 27170 | 30190 | 31950 | phi /deg | -9.439 | -12.18 | -15.22 | -18.84 | -22.83 | -26.77 | -30.75 | -34.46 | -37.69 | -40.32 | -42.27 | -43.64 | -44.76 | -45.76 | -46.75 | -47.78 | -48.63 | -49.46 | -49.86 | -49.86 | -49.55 | -48.72 | -47.03 | -44.28 | -40.55 | -36.35 | -32.35 | -26.95 | -23.13 | -18.99 | -16.62
Sample 79 | 168 | 7.6 | 0.05 | 0.05 | 0.05 | 0.05 | 0.05 | 0.05 | 0.05 | 0.05 | 2 | ¦Z¦ /ohm | 91.72 | 95.23 | 99.28 | 104.8 | 112.6 | 123.6 | 139.6 | 162.8 | 196.8 | 246 | 315.6 | 413.1 | 546.2 | 725.2 | 964.1 | 1278 | 1688 | 2212 | 2871 | 3733 | 4743 | 5976 | 7504 | 9351 | 11440 | 13670 | 16180 | 18300 | 21110 | 23920 | 26590 | phi /deg | -7.07 | -9.305 | -11.72 | -14.84 | -18.53 | -22.87 | -27.94 | -33.36 | -38.71 | -43.49 | -47.37 | -50.11 | -51.96 | -52.92 | -53.19 | -52.87 | -52.03 | -50.83 | -49.35 | -47.78 | -45.98 | -44.45 | -42.47 | -39.9 | -37.4 | -34.12 | -30.96 | -27.74 | -25.3 | -23.74 | -22.82
Sample 80 | 168 | 0 | 0 | 0 | 0 | 0 | 0 | 0 | 0 | 0 | 0 | ¦Z¦ /ohm | 59.95 | 63.8 | 68.8 | 75.47 | 84.04 | 94.7 | 108.3 | 126.4 | 150.9 | 184.2 | 229.1 | 287.7 | 366.1 | 464.4 | 592.1 | 760.6 | 976.5 | 1255 | 1601 | 2038 | 2585 | 3250 | 4122 | 5100 | 6300 | 7724 | 9379 | 11120 | 13030 | 14870 | 16610 | phi /deg | -10.52 | -13.68 | -16.72 | -19.77 | -22.62 | -25.45 | -28.72 | -32.26 | -35.74 | -38.93 | -41.56 | -43.54 | -45.07 | -46.38 | -47.19 | -47.56 | -47.65 | -47.29 | -46.73 | -45.84 | -44.75 | -43.35 | -42.79 | -41.04 | -39.38 | -37.29 | -34.36 | -31.28 | -28.08 | -24.99 | -22.88