## Sheet1
| Time | Cr | Co | Ni | Ce | Sr | La | Al | Cd | Mg | Zn | frequency | 10000 | 6310 | 3981 | 2512 | 1585 | 1000 | 631 | 398.1 | 251.2 | 158.5 | 100 | 63.1 | 39.81 | 25.12 | 15.85 | 10 | 6.31 | 3.981 | 2.512 | 1.585 | 1 | 0.631 | 0.3981 | 0.2512 | 0.1585 | 0.1 | 0.0631 | 0.03981 | 0.02512 | 0.01585 | 0.01 | frequency | 10000 | 6310 | 3981 | 2512 | 1585 | 1000 | 631 | 398.1 | 251.2 | 158.5 | 100 | 63.1 | 39.81 | 25.12 | 15.85 | 10 | 6.31 | 3.981 | 2.512 | 1.585 | 1 | 0.631 | 0.3981 | 0.2512 | 0.1585 | 0.1 | 0.0631 | 0.03981 | 0.02512 | 0.01585 | 0.01
Sample 81 | 1 | 5 | 1.2 | 0 | 0 | 0.5 | 0 | 3 | 0.3 | 0 | 0 | ¦Z¦ /ohm | 92.92667 | 98.46333 | 106.7767 | 119.3967 | 138.78 | 167.31 | 208.8667 | 268.1333 | 352.1 | 468.8 | 629.9333 | 849.6667 | 1148.1 | 1553.033 | 2094.333 | 2820 | 3786 | 5085.667 | 6750.333 | 8971 | 11840.33 | 15483.33 | 19823.33 | 24453.33 | 28826.67 | 32393.33 | 34860 | 36676.67 | 38326.67 | 42580 | 39986.67 | phi /deg | -11.59167 | -15.34 | -20.23 | -25.79333 | -31.68333 | -37.55 | -43.16333 | -48.04333 | -51.86333 | -54.68333 | -56.6 | -57.70333 | -58.28333 | -58.39667 | -58.11333 | -57.73667 | -56.9 | -55.88 | -54.66333 | -52.80333 | -50.08667 | -46.6 | -41.71333 | -35.86333 | -29.23 | -22.76333 | -17.79333 | -13.94667 | -11.61 | -11.163 | -10.02267
Sample 82 | 5 | 5 | 1.2 | 0 | 0 | 0.5 | 0 | 3 | 0.3 | 0 | 0 | ¦Z¦ /ohm | 65.03 | 67.28 | 70.49 | 75.21 | 82.87 | 94.96 | 114.4 | 144.6 | 190.5 | 257.9 | 353.7 | 489 | 675.9 | 929.6 | 1273 | 1735 | 2356 | 3178 | 4295 | 5702 | 7555 | 9865 | 12940 | 16330 | 20020 | 23770 | 26590 | 28930 | 33450 | 35640 | 37750 | phi /deg | -7.972 | -10.79 | -14.72 | -19.63 | -25.54 | -32.32 | -39.61 | -46.41 | -51.93 | -55.94 | -58.55 | -59.8 | -60.33 | -60.22 | -59.72 | -58.93 | -57.85 | -56.7 | -55.16 | -53.62 | -51.27 | -48.42 | -44.74 | -39.9 | -33.75 | -27.67 | -21.59 | -16.17 | -13.71 | -10.87 | -8.255
Sample 83 | 24 | 5 | 1.2 | 0 | 0 | 0.5 | 0 | 3 | 0.3 | 0 | 0 | ¦Z¦ /ohm | 65.66 | 67.47 | 69.905 | 73.335 | 78.67 | 86.71 | 99.565 | 119.8 | 151.7 | 200.65 | 273.35 | 378.2 | 527 | 735.25 | 1026.75 | 1430.5 | 1993 | 2763.5 | 3845.5 | 5295 | 7173 | 9595 | 12577 | 16080 | 19670 | 22665 | 24880 | 27420 | 34760 | 30440 | 31420 | phi /deg | -5.96 | -8.3175 | -11.325 | -15.24 | -20.065 | -25.925 | -32.785 | -40.16 | -47.13 | -52.955 | -57.245 | -59.95 | -61.565 | -62.375 | -62.66 | -62.41 | -61.71 | -60.655 | -59.065 | -57 | -54.205 | -50.445 | -45.765 | -39.895 | -32.83 | -25.8 | -18.75 | -13.95 | -12.205 | -7.3795 | -7.395
Sample 84 | 168 | 5 | 1.2 | 0 | 0 | 0.5 | 0 | 3 | 0.3 | 0 | 0 | ¦Z¦ /ohm | 171.38 | 174.16 | 176.25 | 180.305 | 183.705 | 189.38 | 196.915 | 206.535 | 221.45 | 245.25 | 281.4 | 334.3 | 411.05 | 521.35 | 674.45 | 885.5 | 1177.5 | 1575.5 | 2114.5 | 2844 | 3851 | 5163.5 | 6875.5 | 9140 | 11943 | 15270 | 18800 | 22155 | 24780 | 26635 | 28210 | phi /deg | -3.6025 | -4.4655 | -5.3315 | -6.6055 | -8.187 | -10.3025 | -13.3675 | -17.46 | -22.375 | -27.775 | -33.21 | -38.315 | -42.945 | -46.75 | -49.87 | -52.25 | -53.96 | -55.12 | -55.68 | -55.765 | -55.175 | -54.11 | -52.2 | -49.725 | -46.155 | -40.695 | -34.85 | -27.82 | -21.12 | -15.29 | -12.38