## Sheet1
| Time | Cr | Co | Ni | Ce | Sr | La | Al | Cd | Mg | Zn | frequency | 10000 | 6310 | 3981 | 2512 | 1585 | 1000 | 631 | 398.1 | 251.2 | 158.5 | 100 | 63.1 | 39.81 | 25.12 | 15.85 | 10 | 6.31 | 3.981 | 2.512 | 1.585 | 1 | 0.631 | 0.3981 | 0.2512 | 0.1585 | 0.1 | 0.0631 | 0.03981 | 0.02512 | 0.01585 | 0.01 | frequency | 10000 | 6310 | 3981 | 2512 | 1585 | 1000 | 631 | 398.1 | 251.2 | 158.5 | 100 | 63.1 | 39.81 | 25.12 | 15.85 | 10 | 6.31 | 3.981 | 2.512 | 1.585 | 1 | 0.631 | 0.3981 | 0.2512 | 0.1585 | 0.1 | 0.0631 | 0.03981 | 0.02512 | 0.01585 | 0.01
Sample 1 | 1 | 9.55 | 0.05 | 0.05 | 0.05 | 0.05 | 0.05 | 0.05 | 0.05 | 0.05 | 0.05 | ¦Z¦ /ohm | 33.51 | 33.64 | 33.65 | 33.75 | 33.98 | 34.32 | 34.77 | 35.43 | 36.51 | 38.16 | 40.8 | 44.9 | 50.99 | 59.76 | 72.02 | 88.82 | 111.8 | 143 | 184.4 | 240.9 | 315.1 | 406 | 543.6 | 661.5 | 795.6 | 921.4 | 1115 | 1043 | 1081 | 1093 | 1137 | phi /deg | 0.1394 | -0.5724 | -1.098 | -1.88 | -2.723 | -3.694 | -5.148 | -7.155 | -9.841 | -13.31 | -17.58 | -22.34 | -27.38 | -32.24 | -36.61 | -40.37 | -43.4 | -45.62 | -47 | -47.32 | -46.67 | -44.33 | -41.36 | -36.19 | -30.05 | -23.31 | -20.25 | -13.11 | -10.94 | -9.849 | -9.33
Sample 2 | 1 | 8.6 | 1 | 0.05 | 0.05 | 0.05 | 0.05 | 0.05 | 0.05 | 0.05 | 0.05 | ¦Z¦ /ohm | 29.73 | 29.81 | 29.83 | 29.9 | 30.1 | 30.39 | 30.78 | 31.35 | 32.17 | 33.41 | 35.14 | 37.53 | 40.85 | 45.38 | 51.66 | 60.36 | 72.33 | 88.7 | 111.1 | 140.9 | 180.2 | 230.5 | 289 | 386.5 | 442.6 | 514 | 572.1 | 650.8 | 701.5 | 737.5 | 746.9 | phi /deg | 0.2001 | -0.4447 | -0.9097 | -1.629 | -2.348 | -3.124 | -4.238 | -5.803 | -7.703 | -10.04 | -12.8 | -15.92 | -19.5 | -23.43 | -27.52 | -31.65 | -35.51 | -38.82 | -41.33 | -42.73 | -42.85 | -41.69 | -39.89 | -35.51 | -30.22 | -24.38 | -19.13 | -14.52 | -11.78 | -10.53 | -10.09
Sample 3 | 1 | 7.6 | 2 | 0.05 | 0.05 | 0.05 | 0.05 | 0.05 | 0.05 | 0.05 | 0.05 | ¦Z¦ /ohm | 41.79 | 41.92 | 41.88 | 41.95 | 42.24 | 42.54 | 43.05 | 43.79 | 44.83 | 46.3 | 48.31 | 51.14 | 54.81 | 59.81 | 66.68 | 76.2 | 89.52 | 107.9 | 133.1 | 167 | 212.4 | 272 | 354.1 | 438.7 | 533 | 626.2 | 696.8 | 736.3 | 741.2 | 742.5 | 739.9 | phi /deg | 0.1166 | -0.4208 | -0.8245 | -1.455 | -2.062 | -2.78 | -3.755 | -5.073 | -6.657 | -8.593 | -10.9 | -13.54 | -16.69 | -20.22 | -24.19 | -28.35 | -32.48 | -36.29 | -39.33 | -41.51 | -42.37 | -42.13 | -40.67 | -36.83 | -31.6 | -25.23 | -19.26 | -14.88 | -11.12 | -7.484 | -5.537
Sample 4 | 1 | 8.6 | 0.05 | 1 | 0.05 | 0.05 | 0.05 | 0.05 | 0.05 | 0.05 | 0.05 | ¦Z¦ /ohm | 32.75 | 32.85 | 32.82 | 32.87 | 33.04 | 33.27 | 33.52 | 33.9 | 34.41 | 35.09 | 35.99 | 37.17 | 38.81 | 41.07 | 44.28 | 48.87 | 55.56 | 65.34 | 79.53 | 99.9 | 128.5 | 168.2 | 220.3 | 287.3 | 363.2 | 433.1 | 486.8 | 508.9 | 524.1 | 534.9 | 544.1 | phi /deg | 0.5868 | -0.07292 | -0.4547 | -0.9893 | -1.391 | -1.838 | -2.444 | -3.261 | -4.308 | -5.593 | -7.211 | -9.203 | -11.81 | -15.01 | -18.89 | -23.41 | -28.43 | -33.54 | -38.28 | -42.18 | -44.62 | -45.63 | -44.5 | -41.34 | -35.62 | -28.12 | -21.08 | -14.57 | -9.992 | -7.458 | -7.075
Sample 5 | 1 | 7.6 | 0.05 | 2 | 0.05 | 0.05 | 0.05 | 0.05 | 0.05 | 0.05 | 0.05 | ¦Z¦ /ohm | 33.95 | 33.88 | 33.74 | 33.8 | 33.99 | 34.16 | 34.48 | 34.8 | 35.25 | 35.78 | 36.47 | 37.38 | 38.6 | 40.24 | 42.51 | 45.63 | 50.18 | 56.85 | 66.71 | 81.73 | 103.8 | 135 | 179.2 | 239.1 | 317.1 | 418.9 | 531.3 | 620.7 | 701.3 | 774.4 | 794.7 | phi /deg | 7.284 | 4.24 | 2.238 | 0.7095 | -0.3093 | -1.013 | -1.672 | -2.432 | -3.318 | -4.292 | -5.546 | -7.081 | -9.107 | -11.64 | -14.8 | -18.66 | -23.41 | -28.76 | -34.42 | -39.9 | -44.58 | -47.64 | -49.29 | -49.15 | -47.44 | -43.1 | -36.89 | -29.68 | -22.82 | -17.46 | -14.21
Sample 6 | 1 | 8.6 | 0.05 | 0.05 | 1 | 0.05 | 0.05 | 0.05 | 0.05 | 0.05 | 0.05 | ¦Z¦ /ohm | 33.83 | 34.07 | 34.18 | 34.36 | 34.75 | 35.18 | 35.74 | 36.48 | 37.53 | 39 | 41.1 | 44.17 | 48.6 | 54.91 | 63.77 | 75.94 | 92.53 | 115 | 144.8 | 185 | 237.7 | 305.3 | 389.3 | 476.4 | 569.4 | 653.4 | 724 | 778.7 | 829.2 | 871.9 | 926.5 | phi /deg | -0.3709 | -1.041 | -1.54 | -2.262 | -2.986 | -3.781 | -4.903 | -6.461 | -8.399 | -10.92 | -14.04 | -17.71 | -21.89 | -26.27 | -30.57 | -34.56 | -38.01 | -40.78 | -42.75 | -43.7 | -43.41 | -41.38 | -38 | -34.67 | -29.37 | -23.82 | -18.77 | -14.48 | -11.47 | -9.381 | -8.602
Sample 7 | 1 | 7.6 | 0.05 | 0.05 | 2 | 0.05 | 0.05 | 0.05 | 0.05 | 0.05 | 0.05 | ¦Z¦ /ohm | 36.8 | 36.64 | 36.27 | 36.21 | 36.44 | 36.71 | 37.16 | 37.84 | 38.88 | 40.47 | 42.97 | 46.84 | 52.59 | 61.05 | 72.46 | 87.82 | 108.4 | 135.7 | 171 | 217.4 | 277.4 | 350.8 | 444.9 | 550.6 | 666.4 | 779.5 | 880 | 966.4 | 1040 | 1098 | 1158 | phi /deg | 0.02778 | -0.6003 | -1.081 | -1.803 | -2.573 | -3.395 | -4.696 | -6.417 | -8.754 | -11.79 | -15.57 | -19.92 | -24.61 | -29.09 | -33.29 | -36.86 | -39.7 | -41.78 | -43.15 | -43.63 | -43.23 | -41.79 | -39.86 | -36.35 | -31.82 | -26.78 | -21.61 | -17.34 | -14.18 | -12.3 | -11.14
Sample 8 | 1 | 8.6 | 0.05 | 0.05 | 0.05 | 1 | 0.05 | 0.05 | 0.05 | 0.05 | 0.05 | ¦Z¦ /ohm | 37.33 | 37.25 | 37.09 | 37.13 | 37.33 | 37.65 | 37.92 | 38.33 | 38.86 | 39.5 | 40.33 | 41.45 | 42.85 | 44.7 | 47.17 | 50.6 | 55.5 | 62.76 | 73.55 | 89.73 | 113.6 | 149.7 | 197.1 | 262.5 | 354.5 | 458.2 | 602.8 | 696.8 | 784.2 | 837.2 | 873.8 | phi /deg | 7.441 | 4.243 | 2.27 | 0.6829 | -0.375 | -1.136 | -1.846 | -2.674 | -3.546 | -4.564 | -5.797 | -7.25 | -9.192 | -11.61 | -14.65 | -18.48 | -23.1 | -28.42 | -34.06 | -39.69 | -44.23 | -47.53 | -49.25 | -49 | -47.27 | -42.99 | -39.27 | -30.61 | -23.4 | -18.05 | -9.894
Sample 9 | 1 | 7.6 | 0.05 | 0.05 | 0.05 | 2 | 0.05 | 0.05 | 0.05 | 0.05 | 0.05 | ¦Z¦ /ohm | 42.87 | 43.03 | 42.97 | 43.16 | 43.46 | 43.85 | 44.44 | 45.26 | 46.48 | 48.18 | 50.55 | 53.76 | 58.3 | 64.62 | 73.53 | 85.99 | 103.1 | 126.5 | 157.7 | 199.5 | 253.7 | 321.4 | 403 | 495.8 | 572.7 | 643.7 | 697.7 | 741.8 | 772.7 | 802.2 | 853.5 | phi /deg | -0.02155 | -0.5743 | -1.004 | -1.656 | -2.299 | -3.056 | -4.176 | -5.626 | -7.448 | -9.693 | -12.4 | -15.48 | -19.16 | -23.21 | -27.42 | -31.55 | -35.3 | -38.4 | -40.52 | -41.51 | -41.08 | -38.96 | -35.99 | -32.57 | -26.69 | -21.32 | -17 | -14.17 | -12.98 | -12.34 | -13.03
Sample 10 | 1 | 8.6 | 0.05 | 0.05 | 0.05 | 0.05 | 1 | 0.05 | 0.05 | 0.05 | 0.05 | ¦Z¦ /ohm | 48.88 | 49.01 | 48.94 | 49 | 49.26 | 49.65 | 50.18 | 51.05 | 52.37 | 54.4 | 57.39 | 61.5 | 66.85 | 73.46 | 81.5 | 91.27 | 103.6 | 119.7 | 141.1 | 170 | 209.5 | 261.8 | 334.6 | 418.3 | 492.8 | 575.2 | 645.5 | 710.2 | 761.7 | 816.5 | 876.1 | phi /deg | 0.06539 | -0.4397 | -0.8036 | -1.441 | -2.091 | -2.839 | -3.971 | -5.499 | -7.378 | -9.667 | -12.17 | -14.65 | -17.08 | -19.38 | -21.65 | -24.08 | -26.8 | -29.82 | -32.85 | -35.47 | -37.18 | -37.71 | -36.74 | -34.16 | -29.25 | -24.79 | -20.52 | -17.05 | -14.91 | -13.77 | -14.34
Sample 11 | 1 | 7.6 | 0.05 | 0.05 | 0.05 | 0.05 | 2 | 0.05 | 0.05 | 0.05 | 0.05 | ¦Z¦ /ohm | 46.24 | 44.31 | 43.76 | 43.35 | 44.31 | 44.66 | 44.82 | 45.1 | 45.45 | 46.44 | 47.97 | 50.02 | 53.42 | 58.04 | 65.74 | 77.93 | 96.7 | 124.7 | 162.7 | 212.9 | 275.3 | 345.4 | 412.8 | 502.5 | 525 | 565.8 | 601 | 619.2 | 639.3 | 670.2 | 717.8 | phi /deg | 0.07863 | -0.383 | -0.7307 | -1.291 | -1.85 | -2.363 | -3.237 | -4.382 | -5.801 | -7.662 | -10.09 | -13.33 | -17.49 | -22.84 | -28.8 | -34.77 | -39.93 | -43.28 | -44.69 | -43.78 | -40.43 | -35.44 | -29.84 | -26.7 | -18.3 | -14.03 | -10.55 | -8.846 | -8.703 | -9.505 | -11.33
Sample 12 | 1 | 8.6 | 0.05 | 0.05 | 0.05 | 0.05 | 0.05 | 1 | 0.05 | 0.05 | 0.05 | ¦Z¦ /ohm | 41.16 | 41.3 | 41.25 | 41.32 | 41.6 | 41.9 | 42.43 | 43.31 | 44.72 | 46.96 | 50.52 | 56.12 | 64.85 | 78.33 | 98.39 | 127.5 | 168.4 | 224.8 | 296.7 | 388.5 | 488.5 | 595.3 | 699.8 | 792.3 | 860.8 | 912.5 | 949.1 | 982.5 | 1016 | 1058 | 1111 | phi /deg | -0.009145 | -0.5978 | -1.079 | -1.87 | -2.742 | -3.848 | -5.533 | -7.851 | -10.91 | -14.88 | -19.81 | -25.47 | -31.71 | -37.75 | -42.91 | -46.64 | -48.66 | -48.85 | -47.17 | -43.56 | -38.85 | -33.07 | -27.52 | -21.58 | -16.58 | -12.78 | -9.775 | -8.141 | -7.806 | -8.278 | -9.278
Sample 13 | 1 | 7.6 | 0.05 | 0.05 | 0.05 | 0.05 | 0.05 | 2 | 0.05 | 0.05 | 0.05 | ¦Z¦ /ohm | 35.84 | 35.96 | 35.99 | 36.04 | 36.31 | 36.62 | 37.17 | 38.17 | 39.65 | 42.16 | 46.45 | 53.58 | 64.76 | 81.5 | 105.4 | 138.4 | 182.7 | 241.1 | 313.4 | 401.9 | 498.8 | 600.6 | 696.3 | 785.6 | 850.1 | 892.5 | 938.3 | 971.6 | 1004 | 1044 | 1096 | phi /deg | 0.06391 | -0.6463 | -1.284 | -2.144 | -3.169 | -4.58 | -6.553 | -9.444 | -13.36 | -18.46 | -24.62 | -31.23 | -37.55 | -42.71 | -46.31 | -48.22 | -48.69 | -47.66 | -45.27 | -41.47 | -36.74 | -31.09 | -25.5 | -20.17 | -15.34 | -11.61 | -9.38 | -8.215 | -7.948 | -8.72 | -9.918
Sample 14 | 1 | 8.6 | 0.05 | 0.05 | 0.05 | 0.05 | 0.05 | 0.05 | 1 | 0.05 | 0.05 | ¦Z¦ /ohm | 58.22 | 58.4 | 58.37 | 58.46 | 58.75 | 59.09 | 59.5 | 60.09 | 60.99 | 62.38 | 64.58 | 68 | 73.18 | 80.87 | 91.95 | 107.6 | 129.2 | 158.2 | 195.4 | 244 | 302.9 | 372.5 | 458 | 557.1 | 662.3 | 769 | 865.8 | 951.3 | 1015 | 1074 | 1133 | phi /deg | -0.1356 | -0.4987 | -0.7293 | -1.186 | -1.625 | -2.138 | -2.896 | -4.074 | -5.645 | -7.787 | -10.59 | -13.97 | -18.01 | -22.42 | -26.88 | -31.02 | -34.53 | -37.08 | -38.58 | -39.11 | -38.67 | -37.2 | -35.14 | -32.78 | -29.2 | -24.73 | -20.25 | -16.4 | -13.13 | -10.51 | -9.085
Sample 15 | 1 | 7.6 | 0.05 | 0.05 | 0.05 | 0.05 | 0.05 | 0.05 | 2 | 0.05 | 0.05 | ¦Z¦ /ohm | 50.66 | 50.95 | 51.13 | 51.43 | 52 | 52.62 | 53.35 | 54.24 | 55.61 | 57.55 | 60.49 | 65.07 | 72.22 | 83.24 | 99.77 | 123.7 | 156.6 | 200.5 | 257.1 | 325.3 | 407.5 | 494.7 | 589.2 | 689.7 | 790.8 | 894.8 | 985.6 | 1070 | 1134 | 1200 | 1265 | phi /deg | -0.178 | -0.6791 | -1.078 | -1.738 | -2.397 | -3.161 | -4.323 | -5.918 | -8.026 | -10.88 | -14.6 | -19.12 | -24.44 | -30 | -35.19 | -39.24 | -41.97 | -43.09 | -42.73 | -41.06 | -38.33 | -35.06 | -31.66 | -28.11 | -24.61 | -21.19 | -17.72 | -14.01 | -10.88 | -8.144 | -6.491
Sample 16 | 1 | 8.6 | 0.05 | 0.05 | 0.05 | 0.05 | 0.05 | 0.05 | 0.05 | 1 | 0.05 | ¦Z¦ /ohm | 42.37 | 42.72 | 43.05 | 43.55 | 44.11 | 44.3 | 45.56 | 46.46 | 47.2 | 48.88 | 50.82 | 52.99 | 55.75 | 59.19 | 63.68 | 69.65 | 77.81 | 89.08 | 104.6 | 126.7 | 156.8 | 199.3 | 251.8 | 325.4 | 409 | 505.2 | 592.3 | 679.9 | 733.2 | 761.3 | 754.6 | phi /deg | -0.2163 | -0.8344 | -1.232 | -1.888 | -2.507 | -3.099 | -3.793 | -4.71 | -5.751 | -6.916 | -8.308 | -9.916 | -11.95 | -14.41 | -17.29 | -20.69 | -24.53 | -28.61 | -32.69 | -36.31 | -39.44 | -40.68 | -41.56 | -41.1 | -37.79 | -32.85 | -28.25 | -22.34 | -16.9 | -13.79 | -9.885
Sample 17 | 1 | 7.6 | 0.05 | 0.05 | 0.05 | 0.05 | 0.05 | 0.05 | 0.05 | 2 | 0.05 | ¦Z¦ /ohm | 40.33 | 40.45 | 40.42 | 40.5 | 40.74 | 41.09 | 41.55 | 42.2 | 43.11 | 44.39 | 46.12 | 48.63 | 52.21 | 57.38 | 64.87 | 75.64 | 90.96 | 112.4 | 141.4 | 179.7 | 229.5 | 291.4 | 366.6 | 438.9 | 522.8 | 590.1 | 645.6 | 750.2 | 722.8 | 757.2 | 792.3 | phi /deg | 0.1732 | -0.3717 | -0.7721 | -1.4 | -1.96 | -2.687 | -3.635 | -4.906 | -6.44 | -8.419 | -10.94 | -13.97 | -17.73 | -22.07 | -26.72 | -31.37 | -35.59 | -38.99 | -41.16 | -42.08 | -41.56 | -39.8 | -36.34 | -32.24 | -26.9 | -21.59 | -17.29 | -13.71 | -11.1 | -10.01 | -10.31
Sample 18 | 1 | 8.6 | 0.05 | 0.05 | 0.05 | 0.05 | 0.05 | 0.05 | 0.05 | 0.05 | 1 | ¦Z¦ /ohm | 44.66 | 44.49 | 44.4 | 44.47 | 44.75 | 45.13 | 45.48 | 45.99 | 46.65 | 47.52 | 48.71 | 50.38 | 52.78 | 56.45 | 61.99 | 70.26 | 82.36 | 99.65 | 123.8 | 157.6 | 203 | 263.9 | 337.8 | 432 | 550.7 | 659.8 | 748.2 | 844.2 | 888.6 | 932.8 | 943.9 | phi /deg | 7.164 | 4.119 | 2.016 | 0.4865 | -0.5659 | -1.382 | -2.254 | -3.242 | -4.373 | -5.849 | -7.775 | -10.24 | -13.56 | -17.62 | -22.38 | -27.46 | -32.48 | -37.07 | -40.79 | -43.59 | -45.04 | -44.71 | -43.74 | -40.35 | -35.17 | -29.63 | -22.99 | -17.48 | -13.68 | -10.85 | -9.036
Sample 19 | 1 | 7.6 | 0.05 | 0.05 | 0.05 | 0.05 | 0.05 | 0.05 | 0.05 | 0.05 | 2 | ¦Z¦ /ohm | 43.91 | 44.14 | 44.26 | 44.43 | 44.83 | 45.25 | 45.85 | 46.61 | 47.74 | 49.31 | 51.5 | 54.64 | 58.94 | 64.91 | 73.09 | 84.42 | 100.1 | 121.7 | 151.2 | 190.1 | 241.5 | 305 | 377.4 | 458.4 | 539.9 | 632.3 | 690.6 | 763.3 | 828.4 | 863.7 | 935.6 | phi /deg | -0.3247 | -0.869 | -1.245 | -1.858 | -2.454 | -3.084 | -4.024 | -5.337 | -6.941 | -9.014 | -11.55 | -14.48 | -17.9 | -21.67 | -25.7 | -29.77 | -33.69 | -37.06 | -39.52 | -40.77 | -40.63 | -39.24 | -36.33 | -33.07 | -27.89 | -22.2 | -16.64 | -13.48 | -9.735 | -7.608 | -7.389
Sample 20 | 1 | 0 | 0 | 0 | 0 | 0 | 0 | 0 | 0 | 0 | 0 | ¦Z¦ /ohm | 38.24 | 38.29 | 38.24 | 38.36 | 38.69 | 39.12 | 39.74 | 40.69 | 42.04 | 44.14 | 47.43 | 52.66 | 61.02 | 74.5 | 95.33 | 126.6 | 172.1 | 236.8 | 323.1 | 436.2 | 568.9 | 706.1 | 832.2 | 922.3 | 979.9 | 1005 | 1024 | 1058 | 1061 | 1090 | 1072 | phi /deg | -0.1582 | -0.9164 | -1.534 | -2.435 | -3.4 | -4.546 | -6.191 | -8.409 | -11.4 | -15.39 | -20.55 | -26.77 | -33.88 | -40.85 | -46.92 | -51.36 | -53.8 | -54.18 | -52.55 | -48.67 | -42.81 | -35.34 | -27.57 | -20.21 | -14.73 | -11.08 | -8.111 | -6.203 | -4.807 | -4.032 | -3.101
Sample 21 | 3 | 9.55 | 0.05 | 0.05 | 0.05 | 0.05 | 0.05 | 0.05 | 0.05 | 0.05 | 0.05 | ¦Z¦ /ohm | 33.11 | 33.14 | 33.06 | 33.33 | 33.68 | 34.05 | 34.59 | 35.36 | 36.51 | 38.38 | 41.42 | 46.38 | 54.11 | 65.78 | 82.73 | 106.7 | 139.6 | 184.3 | 244.1 | 320.3 | 413.2 | 527.1 | 647.2 | 775.6 | 887.2 | 978.6 | 1051 | 1108 | 1164 | 1214 | 1273 | phi /deg | 0.138 | -0.6407 | -1.199 | -2.05 | -2.986 | -4.134 | -5.822 | -8.151 | -11.33 | -15.53 | -20.78 | -26.66 | -32.86 | -38.54 | -43.24 | -46.69 | -48.88 | -49.72 | -49.28 | -47.61 | -44.52 | -40.46 | -35.6 | -29.91 | -24.23 | -19.23 | -15.15 | -12.32 | -10.82 | -10.38 | -10.29
Sample 22 | 3 | 8.6 | 1 | 0.05 | 0.05 | 0.05 | 0.05 | 0.05 | 0.05 | 0.05 | 0.05 | ¦Z¦ /ohm | 27.19 | 27.29 | 27.32 | 27.41 | 27.67 | 27.98 | 28.47 | 29.21 | 30.31 | 31.97 | 34.35 | 37.7 | 42.34 | 48.67 | 57.21 | 68.68 | 84.03 | 104.4 | 131.1 | 166.4 | 213 | 271.1 | 340.2 | 428 | 524 | 604.3 | 682.4 | 730 | 780 | 820.4 | 859.2 | phi /deg | 0.2322 | -0.5511 | -1.195 | -2.103 | -3.066 | -4.212 | -5.82 | -7.918 | -10.5 | -13.58 | -17.1 | -20.84 | -24.79 | -28.73 | -32.45 | -35.81 | -38.71 | -41 | -42.66 | -43.41 | -43.22 | -41.79 | -39.43 | -36.64 | -30.6 | -25.04 | -19.77 | -16.2 | -13.03 | -11.51 | -10.66
Sample 23 | 3 | 7.6 | 2 | 0.05 | 0.05 | 0.05 | 0.05 | 0.05 | 0.05 | 0.05 | 0.05 | ¦Z¦ /ohm | 40.44 | 40.55 | 40.53 | 40.6 | 40.87 | 41.19 | 41.66 | 42.4 | 43.39 | 44.74 | 46.53 | 48.95 | 52.27 | 56.96 | 63.61 | 73.12 | 86.67 | 105.8 | 132 | 167.5 | 214.4 | 274.9 | 355.8 | 436.7 | 524 | 595.3 | 655.9 | 695.6 | 708.9 | 696.3 | 678.9 | phi /deg | 0.1968 | -0.3722 | -0.7829 | -1.418 | -2.077 | -2.754 | -3.764 | -5.006 | -6.471 | -8.289 | -10.5 | -13.2 | -16.53 | -20.47 | -24.84 | -29.44 | -33.86 | -37.72 | -40.59 | -42.36 | -42.67 | -41.53 | -39.56 | -34.32 | -29.05 | -22.28 | -16.03 | -11.8 | -9.844 | -8.318 | -6.69
Sample 24 | 3 | 8.6 | 0.05 | 1 | 0.05 | 0.05 | 0.05 | 0.05 | 0.05 | 0.05 | 0.05 | ¦Z¦ /ohm | 35.14 | 35.22 | 35.21 | 35.27 | 35.51 | 35.79 | 36.17 | 36.7 | 37.43 | 38.4 | 39.72 | 41.55 | 44.02 | 47.4 | 52.08 | 58.53 | 67.63 | 80.42 | 98.16 | 123.2 | 157.3 | 205.5 | 266.2 | 350.5 | 440.1 | 532.7 | 615.4 | 675.8 | 718.2 | 751.8 | 787.6 | phi /deg | 0.3503 | -0.2367 | -0.6547 | -1.273 | -1.869 | -2.481 | -3.3 | -4.354 | -5.617 | -7.229 | -9.221 | -11.6 | -14.52 | -17.91 | -21.79 | -26.05 | -30.52 | -34.91 | -38.83 | -42.02 | -44.29 | -44.66 | -44.12 | -40.58 | -37.52 | -30.68 | -24.06 | -18.19 | -13.8 | -10.64 | -9.551
Sample 25 | 3 | 7.6 | 0.05 | 2 | 0.05 | 0.05 | 0.05 | 0.05 | 0.05 | 0.05 | 0.05 | ¦Z¦ /ohm | 42.14 | 41.97 | 41.73 | 41.76 | 42.02 | 42.22 | 42.57 | 42.92 | 43.35 | 43.95 | 44.6 | 45.57 | 46.85 | 48.64 | 51.16 | 54.82 | 60.25 | 68.37 | 80.63 | 98.93 | 126.2 | 166 | 221.6 | 292.6 | 397.1 | 518.6 | 643.8 | 742.9 | 808.5 | 911.9 | 960.9 | phi /deg | 7.037 | 4.032 | 1.879 | 0.5069 | -0.328 | -0.9061 | -1.525 | -2.143 | -2.863 | -3.755 | -4.922 | -6.395 | -8.423 | -11.03 | -14.35 | -18.44 | -23.41 | -29 | -34.86 | -40.5 | -45.13 | -48.61 | -49.73 | -49.85 | -45.68 | -41.17 | -34.69 | -27.42 | -20.66 | -15.41 | -14.05
Sample 26 | 3 | 8.6 | 0.05 | 0.05 | 1 | 0.05 | 0.05 | 0.05 | 0.05 | 0.05 | 0.05 | ¦Z¦ /ohm | 31.53 | 31.72 | 31.83 | 32.04 | 32.43 | 32.93 | 33.58 | 34.5 | 35.77 | 37.53 | 40 | 43.45 | 48.28 | 55.02 | 64.29 | 76.88 | 93.94 | 116.8 | 147 | 187.7 | 242.2 | 313.6 | 401.7 | 513.6 | 657.1 | 784.6 | 967.3 | 1089 | 1174 | 1219 | 1242 | phi /deg | -0.3495 | -1.135 | -1.746 | -2.613 | -3.485 | -4.546 | -5.915 | -7.72 | -9.919 | -12.62 | -15.83 | -19.43 | -23.46 | -27.64 | -31.72 | -35.48 | -38.84 | -41.57 | -43.76 | -45.2 | -45.64 | -44.85 | -43.75 | -40.5 | -37.38 | -31.63 | -27.05 | -19.95 | -15.38 | -11.41 | -8.592
Sample 27 | 3 | 7.6 | 0.05 | 0.05 | 2 | 0.05 | 0.05 | 0.05 | 0.05 | 0.05 | 0.05 | ¦Z¦ /ohm | 31.66 | 31.84 | 31.88 | 32.01 | 32.25 | 32.57 | 32.97 | 33.66 | 34.67 | 36.18 | 38.43 | 41.9 | 47.03 | 54.37 | 64.61 | 78.44 | 96.88 | 121.2 | 152.7 | 194.4 | 248.6 | 319.3 | 406.7 | 511.3 | 630.3 | 752.5 | 864 | 950.2 | 1021 | 1084 | 1158 | phi /deg | 0.1138 | -0.6588 | -1.19 | -1.981 | -2.814 | -3.771 | -5.132 | -6.92 | -9.301 | -12.38 | -16.16 | -20.48 | -25.17 | -29.72 | -33.82 | -37.26 | -40.06 | -42.16 | -43.66 | -44.47 | -44.42 | -43.17 | -41.63 | -39.01 | -34.59 | -29.24 | -23.78 | -18.82 | -15.05 | -12.09 | -11.19
Sample 28 | 3 | 8.6 | 0.05 | 0.05 | 0.05 | 1 | 0.05 | 0.05 | 0.05 | 0.05 | 0.05 | ¦Z¦ /ohm | 35.53 | 35.22 | 34.74 | 34.96 | 35.2 | 35.47 | 35.94 | 36.46 | 37.17 | 38.08 | 39.29 | 40.83 | 42.69 | 45.36 | 48.85 | 53.42 | 59.92 | 69.44 | 83.53 | 104.3 | 135.1 | 178.2 | 240.1 | 320.9 | 437.7 | 539.6 | 660.2 | 803.8 | 845.7 | 922.3 | 980.8 | phi /deg | 6.287 | 2.878 | 0.3043 | -0.4549 | -1.316 | -1.957 | -2.817 | -3.799 | -4.951 | -6.28 | -7.866 | -9.716 | -11.99 | -14.7 | -18.03 | -22.14 | -27 | -32.41 | -38 | -42.98 | -46.85 | -49.03 | -49.72 | -48.04 | -48.43 | -39.67 | -32.17 | -22.43 | -20.55 | -16.28 | -13.33
Sample 29 | 3 | 7.6 | 0.05 | 0.05 | 0.05 | 2 | 0.05 | 0.05 | 0.05 | 0.05 | 0.05 | ¦Z¦ /ohm | 39.57 | 39.73 | 39.73 | 39.85 | 40.19 | 40.54 | 41.14 | 41.97 | 43.18 | 44.88 | 47.22 | 50.45 | 54.89 | 61.08 | 69.7 | 81.8 | 98.48 | 121.4 | 151.8 | 192.6 | 246.5 | 316.3 | 397.8 | 497.1 | 585.1 | 671.9 | 741.2 | 795.9 | 842.1 | 901.7 | 969.2 | phi /deg | -0.02297 | -0.6233 | -1.064 | -1.782 | -2.526 | -3.352 | -4.562 | -6.098 | -8.004 | -10.31 | -13.02 | -16.16 | -19.84 | -23.91 | -28.17 | -32.35 | -36.17 | -39.3 | -41.47 | -42.7 | -42.6 | -40.98 | -38.38 | -35.49 | -29.55 | -24.23 | -19.39 | -15.92 | -14.05 | -13.12 | -13.84
Sample 30 | 3 | 8.6 | 0.05 | 0.05 | 0.05 | 0.05 | 1 | 0.05 | 0.05 | 0.05 | 0.05 | ¦Z¦ /ohm | 34.7 | 34.8 | 34.79 | 34.88 | 35.1 | 35.41 | 35.87 | 36.5 | 37.37 | 38.58 | 40.18 | 42.32 | 45.19 | 49.04 | 54.45 | 62.07 | 73.03 | 88.79 | 111.2 | 142.5 | 185.3 | 239.2 | 305.9 | 381.8 | 452.9 | 521.8 | 574.9 | 620.1 | 661 | 704.9 | 761.8 | phi /deg | 0.3593 | -0.3193 | -0.7948 | -1.482 | -2.129 | -2.815 | -3.789 | -5.047 | -6.53 | -8.364 | -10.51 | -13.04 | -16.13 | -19.78 | -24.01 | -28.62 | -33.38 | -37.78 | -41.37 | -43.5 | -43.86 | -42.35 | -39.35 | -34.41 | -29.48 | -23.63 | -19.13 | -16.19 | -14.2 | -13.87 | -14.84
Sample 31 | 3 | 7.6 | 0.05 | 0.05 | 0.05 | 0.05 | 2 | 0.05 | 0.05 | 0.05 | 0.05 | ¦Z¦ /ohm | 38.24 | 38.33 | 38.3 | 38.34 | 38.56 | 38.91 | 39.45 | 40.3 | 41.74 | 44.15 | 48.3 | 55.31 | 66.59 | 83.81 | 108.9 | 143.9 | 190.4 | 250.9 | 323.7 | 408.5 | 492.7 | 576.2 | 653 | 721.3 | 769.4 | 803 | 826.8 | 847.9 | 871.1 | 895.9 | 928.9 | phi /deg | 0.0372 | -0.6119 | -1.177 | -2.058 | -3.093 | -4.429 | -6.353 | -9.078 | -12.77 | -17.71 | -23.79 | -30.56 | -37.19 | -42.69 | -46.45 | -48.24 | -48.21 | -46.43 | -43.2 | -38.55 | -33.23 | -27.5 | -22.39 | -17.71 | -13.6 | -10.54 | -8.639 | -7.447 | -7.217 | -7.677 | -8.97
Sample 32 | 3 | 8.6 | 0.05 | 0.05 | 0.05 | 0.05 | 0.05 | 1 | 0.05 | 0.05 | 0.05 | ¦Z¦ /ohm | 42.65 | 42.75 | 42.7 | 42.78 | 43.02 | 43.35 | 43.87 | 44.74 | 46.25 | 48.84 | 53.2 | 60.38 | 71.63 | 88.57 | 113 | 147 | 192.8 | 253.7 | 330.3 | 427.1 | 536.6 | 659.6 | 779 | 922 | 1031 | 1123 | 1195 | 1262 | 1330 | 1397 | 1508 | phi /deg | 0.02092 | -0.6014 | -1.095 | -1.91 | -2.823 | -4.051 | -5.842 | -8.468 | -12.03 | -16.69 | -22.37 | -28.65 | -34.9 | -40.33 | -44.45 | -47.08 | -48.16 | -47.97 | -46.39 | -43.62 | -40.07 | -35.42 | -30.86 | -25.61 | -20.44 | -16.03 | -12.21 | -9.43 | -8.105 | -7.72 | -7.32
Sample 33 | 3 | 7.6 | 0.05 | 0.05 | 0.05 | 0.05 | 0.05 | 2 | 0.05 | 0.05 | 0.05 | ¦Z¦ /ohm | 36.23 | 36.33 | 36.28 | 36.34 | 36.6 | 36.91 | 37.4 | 38.21 | 39.53 | 41.74 | 45.37 | 51.12 | 59.81 | 72.43 | 90.15 | 114.3 | 146.5 | 188.4 | 241.8 | 307.8 | 390.6 | 478.8 | 582.1 | 688.7 | 795.5 | 884.3 | 960.6 | 1012 | 1046 | 1075 | 1135 | phi /deg | 0.09949 | -0.5752 | -1.129 | -1.961 | -2.914 | -4.136 | -5.874 | -8.333 | -11.64 | -15.92 | -21.02 | -26.54 | -32.01 | -36.85 | -40.62 | -43.27 | -44.69 | -44.98 | -44.26 | -42.65 | -39.96 | -36.67 | -33.18 | -28.56 | -24.17 | -19.37 | -15.22 | -12.26 | -10.79 | -10.29 | -10.52
Sample 34 | 3 | 8.6 | 0.05 | 0.05 | 0.05 | 0.05 | 0.05 | 0.05 | 1 | 0.05 | 0.05 | ¦Z¦ /ohm | 59.67 | 59.85 | 60.03 | 60.02 | 60.29 | 60.62 | 61.02 | 61.66 | 62.62 | 64.14 | 66.41 | 69.83 | 74.75 | 81.81 | 92.15 | 106.7 | 127.4 | 155.9 | 193.9 | 244.8 | 309.1 | 387 | 488.9 | 592.3 | 714 | 841.3 | 965.4 | 1062 | 1133 | 1194 | 1242 | phi /deg | -0.1505 | -0.5194 | -0.7589 | -1.205 | -1.658 | -2.122 | -2.936 | -4.085 | -5.614 | -7.661 | -10.24 | -13.31 | -17.03 | -21.21 | -25.68 | -30.23 | -34.35 | -37.67 | -39.94 | -40.92 | -41.01 | -39.76 | -37.06 | -35.16 | -31.6 | -26.91 | -22.02 | -17.28 | -13.02 | -9.578 | -7.693
Sample 35 | 3 | 7.6 | 0.05 | 0.05 | 0.05 | 0.05 | 0.05 | 0.05 | 2 | 0.05 | 0.05 | ¦Z¦ /ohm | 67.46 | 67.65 | 67.59 | 67.63 | 67.98 | 68.37 | 68.87 | 69.62 | 70.63 | 71.94 | 73.74 | 76.3 | 80.05 | 85.65 | 94.14 | 107.1 | 126.2 | 153.7 | 191.2 | 242.4 | 307.8 | 387.9 | 485 | 600.6 | 729.5 | 859.4 | 991.9 | 1088 | 1119 | 1148 | 1156 | phi /deg | -0.236 | -0.5481 | -0.748 | -1.177 | -1.561 | -1.97 | -2.632 | -3.49 | -4.566 | -6.012 | -7.948 | -10.42 | -13.75 | -17.88 | -22.66 | -27.8 | -32.74 | -36.91 | -39.89 | -41.51 | -42.08 | -40.79 | -39.07 | -36.34 | -32.87 | -28.03 | -23.38 | -18.03 | -13.31 | -9.884 | -6.977
Sample 36 | 3 | 8.6 | 0.05 | 0.05 | 0.05 | 0.05 | 0.05 | 0.05 | 0.05 | 1 | 0.05 | ¦Z¦ /ohm | 45.48 | 45.92 | 46.49 | 47.11 | 47.67 | 47.76 | 47.38 | 48.13 | 49.17 | 50.6 | 52.29 | 54.41 | 57.49 | 61.75 | 67.64 | 76.03 | 87.98 | 104.9 | 128.2 | 160.5 | 204 | 261.2 | 343 | 424.9 | 521.3 | 626.1 | 726.7 | 810.9 | 887.3 | 956.1 | 1026 | phi /deg | -0.183 | -0.7512 | -1.143 | -1.75 | -2.348 | -3.014 | -3.926 | -4.98 | -6.178 | -7.62 | -9.441 | -11.67 | -14.48 | -17.87 | -21.8 | -26.15 | -30.61 | -34.84 | -38.49 | -41.3 | -42.86 | -42.95 | -42.29 | -39.6 | -35.62 | -30.87 | -25.73 | -21.19 | -17.1 | -14.65 | -12.99
Sample 37 | 3 | 7.6 | 0.05 | 0.05 | 0.05 | 0.05 | 0.05 | 0.05 | 0.05 | 2 | 0.05 | ¦Z¦ /ohm | 36.5 | 36.62 | 36.63 | 36.73 | 37.04 | 37.42 | 37.96 | 38.75 | 39.85 | 41.35 | 43.42 | 46.27 | 50.28 | 56.01 | 64.2 | 75.87 | 92.22 | 114.8 | 144.8 | 184.8 | 236.9 | 303.1 | 381.4 | 472 | 560.5 | 648.6 | 724.1 | 786.7 | 837.8 | 885.4 | 947 | phi /deg | 0.1764 | -0.5095 | -1.013 | -1.779 | -2.554 | -3.393 | -4.603 | -6.09 | -7.904 | -10.16 | -12.92 | -16.14 | -20.06 | -24.46 | -29.08 | -33.52 | -37.49 | -40.57 | -42.5 | -43.33 | -42.93 | -41.21 | -39.32 | -35.46 | -30.46 | -25.44 | -20.34 | -16.3 | -13.26 | -11.55 | -10.6
Sample 38 | 3 | 8.6 | 0.05 | 0.05 | 0.05 | 0.05 | 0.05 | 0.05 | 0.05 | 0.05 | 1 | ¦Z¦ /ohm | 41.24 | 41.18 | 41.13 | 41.24 | 41.62 | 41.74 | 42.4 | 43.28 | 44.57 | 46.3 | 48.67 | 51.91 | 56.54 | 63.04 | 72.25 | 85.19 | 103.4 | 128.9 | 163.7 | 211.2 | 275.6 | 359.3 | 463.5 | 583.3 | 708 | 830.1 | 941.6 | 1033 | 1138 | 1189 | 1247 | phi /deg | 6.556 | 3.448 | 1.395 | -0.3069 | -1.69 | -3.047 | -4.389 | -5.956 | -7.862 | -10.22 | -13.06 | -16.33 | -20.22 | -24.56 | -29.17 | -33.72 | -37.94 | -41.45 | -44.14 | -45.55 | -45.64 | -44.39 | -41 | -36.29 | -31.51 | -25.31 | -19.72 | -16.08 | -13.66 | -11.25 | -10.27
Sample 39 | 3 | 7.6 | 0.05 | 0.05 | 0.05 | 0.05 | 0.05 | 0.05 | 0.05 | 0.05 | 2 | ¦Z¦ /ohm | 39.64 | 39.88 | 39.87 | 40.03 | 40.38 | 40.89 | 41.55 | 42.49 | 43.86 | 45.75 | 48.37 | 52.03 | 56.83 | 63.55 | 72.54 | 84.62 | 100.8 | 122.3 | 150.2 | 187.3 | 235.4 | 299.5 | 381.7 | 480.4 | 589.9 | 716.5 | 836.7 | 959.4 | 1032 | 1086 | 1136 | phi /deg | -0.2561 | -0.8176 | -1.333 | -2.07 | -2.875 | -3.76 | -5.019 | -6.633 | -8.604 | -11 | -13.81 | -16.9 | -20.43 | -24.05 | -27.7 | -31.21 | -34.45 | -37.22 | -39.35 | -40.93 | -41.61 | -41.26 | -40.82 | -39.71 | -35.36 | -30.41 | -24.43 | -19.03 | -13.62 | -9.484 | -7.261
Sample 40 | 3 | 0 | 0 | 0 | 0 | 0 | 0 | 0 | 0 | 0 | 0 | ¦Z¦ /ohm | 32.76 | 32.89 | 32.95 | 33.1 | 33.42 | 33.88 | 34.47 | 35.31 | 36.52 | 38.31 | 41.05 | 45.38 | 52.32 | 63.36 | 80.42 | 105.9 | 143 | 195.7 | 268.2 | 365.4 | 491.1 | 639.2 | 811.5 | 983.9 | 1116 | 1224 | 1316 | 1402 | 1438 | 1500 | 1588 | phi /deg | -0.008003 | -0.8081 | -1.451 | -2.399 | -3.402 | -4.511 | -6.118 | -8.325 | -11.2 | -14.99 | -19.91 | -25.85 | -32.71 | -39.64 | -45.88 | -50.73 | -53.91 | -55.29 | -55.09 | -53.06 | -49.77 | -44.81 | -38.97 | -31.83 | -25.89 | -18.94 | -14.96 | -11.64 | -10.51 | -8.66 | -8.754
Sample 41 | 5 | 9.55 | 0.05 | 0.05 | 0.05 | 0.05 | 0.05 | 0.05 | 0.05 | 0.05 | 0.05 | ¦Z¦ /ohm | 34.4 | 34.75 | 35.19 | 35.3 | 35.7 | 36.08 | 36.58 | 37.31 | 38.2 | 40.1 | 42.87 | 46.95 | 53.47 | 62.84 | 76.35 | 95.35 | 121.5 | 156.8 | 203.8 | 265.2 | 341.7 | 437.6 | 544 | 654.2 | 756.6 | 841.2 | 899.9 | 945.7 | 999 | 1046 | 1102 | phi /deg | 0.04372 | -0.6726 | -1.224 | -2.052 | -2.913 | -3.991 | -5.47 | -7.599 | -10.39 | -13.9 | -18.21 | -23.16 | -28.37 | -33.55 | -38.13 | -41.87 | -44.58 | -46.15 | -46.54 | -45.71 | -43.46 | -40.12 | -35.76 | -30.38 | -24.56 | -19.21 | -14.82 | -11.21 | -9.157 | -8.328 | -9.006
Sample 42 | 5 | 8.6 | 1 | 0.05 | 0.05 | 0.05 | 0.05 | 0.05 | 0.05 | 0.05 | 0.05 | ¦Z¦ /ohm | 27.37 | 27.47 | 27.5 | 27.6 | 27.87 | 28.24 | 28.79 | 29.62 | 30.85 | 32.61 | 35.07 | 38.47 | 43.06 | 49.27 | 57.67 | 68.89 | 83.88 | 103.6 | 129.5 | 163 | 206.7 | 261.9 | 328.2 | 417.3 | 505.5 | 586.5 | 685.2 | 735 | 794.8 | 834.5 | 875.1 | phi /deg | 0.2141 | -0.6114 | -1.262 | -2.245 | -3.259 | -4.506 | -6.174 | -8.29 | -10.79 | -13.73 | -17.02 | -20.52 | -24.23 | -28.01 | -31.62 | -34.92 | -37.73 | -39.96 | -41.5 | -42.43 | -42.23 | -41.06 | -39.54 | -36.02 | -31.86 | -25.55 | -22.25 | -16.46 | -13.22 | -10.98 | -9.808
Sample 43 | 5 | 7.6 | 2 | 0.05 | 0.05 | 0.05 | 0.05 | 0.05 | 0.05 | 0.05 | 0.05 | ¦Z¦ /ohm | 43.48 | 43.6 | 43.57 | 43.65 | 43.95 | 44.28 | 44.84 | 45.64 | 46.79 | 48.41 | 50.67 | 53.83 | 58.28 | 64.68 | 73.87 | 87.1 | 106.1 | 133 | 170.1 | 220.8 | 287.8 | 368.9 | 473.9 | 588 | 703.9 | 810.9 | 898.5 | 959.6 | 1009 | 1052 | 1091 | phi /deg | 0.1035 | -0.4448 | -0.8763 | -1.519 | -2.195 | -2.972 | -4.072 | -5.556 | -7.354 | -9.581 | -12.36 | -15.62 | -19.6 | -24.1 | -28.96 | -33.89 | -38.39 | -42.08 | -44.56 | -45.66 | -45.23 | -43.23 | -40.22 | -35.54 | -29.87 | -23.92 | -18.58 | -14.19 | -10.83 | -9.148 | -8.508
Sample 44 | 5 | 8.6 | 0.05 | 1 | 0.05 | 0.05 | 0.05 | 0.05 | 0.05 | 0.05 | 0.05 | ¦Z¦ /ohm | 33.07 | 33.18 | 33.15 | 33.24 | 33.46 | 33.77 | 34.18 | 34.78 | 35.56 | 36.6 | 37.97 | 39.83 | 42.33 | 45.75 | 50.48 | 57.02 | 66.15 | 78.89 | 96.38 | 120.4 | 153.6 | 196.9 | 256.1 | 329.9 | 429 | 516.8 | 601.7 | 667.9 | 725.9 | 776.9 | 800.8 | phi /deg | 0.4108 | -0.2556 | -0.7303 | -1.394 | -2.027 | -2.746 | -3.636 | -4.794 | -6.102 | -7.757 | -9.773 | -12.18 | -15.15 | -18.58 | -22.43 | -26.64 | -30.93 | -35.04 | -38.74 | -41.64 | -43.48 | -44.21 | -43.66 | -41.28 | -36.23 | -31.67 | -24.98 | -18.77 | -13.71 | -10.6 | -9.406
Sample 45 | 5 | 7.6 | 0.05 | 2 | 0.05 | 0.05 | 0.05 | 0.05 | 0.05 | 0.05 | 0.05 | ¦Z¦ /ohm | 37.01 | 37.13 | 37.16 | 37.3 | 37.57 | 37.9 | 38.24 | 38.66 | 39.18 | 39.8 | 40.6 | 41.62 | 42.93 | 44.57 | 47.14 | 50.75 | 56.1 | 64.27 | 76.5 | 95.27 | 122.9 | 162.9 | 217.2 | 280.6 | 375.1 | 483.7 | 548.4 | 675.6 | 765.5 | 784.9 | 823.9 | phi /deg | 1.453 | 0.4148 | -0.2405 | -0.9381 | -1.446 | -1.809 | -2.282 | -2.882 | -3.546 | -4.435 | -5.614 | -7.096 | -9.142 | -11.8 | -15.23 | -19.49 | -24.66 | -30.5 | -36.43 | -41.97 | -45.95 | -48 | -48.77 | -48.29 | -42.63 | -37.55 | -30.89 | -25.3 | -20.45 | -14.24 | -11.42
Sample 46 | 5 | 8.6 | 0.05 | 0.05 | 1 | 0.05 | 0.05 | 0.05 | 0.05 | 0.05 | 0.05 | ¦Z¦ /ohm | 26.78 | 26.97 | 27.1 | 27.33 | 27.72 | 28.23 | 28.95 | 29.93 | 31.3 | 33.16 | 35.71 | 39.25 | 44.12 | 50.9 | 60.23 | 72.9 | 89.93 | 112.7 | 142.4 | 182 | 233.5 | 298.9 | 382.4 | 474 | 579.4 | 683.6 | 772 | 844.2 | 907.5 | 951.9 | 990.4 | phi /deg | -0.3399 | -1.258 | -2.04 | -3.053 | -4.136 | -5.401 | -7.04 | -9.13 | -11.56 | -14.44 | -17.78 | -21.49 | -25.56 | -29.71 | -33.68 | -37.19 | -40.14 | -42.34 | -43.85 | -44.62 | -44.29 | -42.7 | -41.39 | -37.54 | -32.89 | -27.41 | -21.9 | -16.53 | -12.33 | -9.854 | -7.907
Sample 47 | 5 | 7.6 | 0.05 | 0.05 | 2 | 0.05 | 0.05 | 0.05 | 0.05 | 0.05 | 0.05 | ¦Z¦ /ohm | 32.26 | 32.41 | 32.45 | 32.58 | 32.85 | 33.21 | 33.69 | 34.44 | 35.52 | 37.11 | 39.48 | 42.94 | 47.98 | 55.19 | 65.23 | 78.82 | 96.92 | 120.5 | 151.2 | 190.6 | 242.3 | 307.3 | 393.3 | 494.1 | 616.8 | 746.4 | 873.4 | 983 | 1064 | 1120 | 1186 | phi /deg | 0.1025 | -0.6414 | -1.178 | -1.986 | -2.837 | -3.797 | -5.19 | -7.013 | -9.355 | -12.32 | -15.93 | -19.97 | -24.43 | -28.86 | -32.92 | -36.38 | -39.15 | -41.24 | -42.68 | -43.53 | -43.78 | -43.48 | -43.01 | -40.22 | -36.76 | -31.86 | -26.11 | -21.06 | -16.96 | -14.1 | -12.02
Sample 48 | 5 | 8.6 | 0.05 | 0.05 | 0.05 | 1 | 0.05 | 0.05 | 0.05 | 0.05 | 0.05 | ¦Z¦ /ohm | 36.86 | 36.89 | 36.75 | 36.81 | 37.08 | 37.43 | 37.92 | 38.56 | 39.46 | 40.72 | 42.37 | 44.59 | 47.48 | 51.24 | 56.25 | 63.07 | 72.74 | 86.74 | 107 | 136.6 | 178.4 | 236.7 | 310.9 | 423.6 | 532.6 | 658.7 | 774.3 | 871.4 | 927.6 | 968.3 | 1061 | phi /deg | 5.093 | 2.675 | 1.167 | -0.2349 | -1.343 | -2.339 | -3.433 | -4.702 | -6.212 | -7.988 | -10.06 | -12.4 | -15.16 | -18.36 | -22.12 | -26.49 | -31.37 | -36.45 | -41.22 | -45.1 | -47.65 | -48.4 | -47.71 | -43.11 | -39.92 | -33.45 | -27.06 | -21.03 | -16.41 | -13.25 | -9.02
Sample 49 | 5 | 7.6 | 0.05 | 0.05 | 0.05 | 2 | 0.05 | 0.05 | 0.05 | 0.05 | 0.05 | ¦Z¦ /ohm | 38.28 | 38.43 | 38.45 | 38.56 | 38.88 | 39.25 | 39.84 | 40.74 | 41.97 | 43.65 | 45.85 | 48.82 | 52.86 | 58.44 | 66.23 | 77.02 | 91.96 | 112.1 | 139.3 | 174.9 | 222.4 | 283.3 | 360.5 | 451.2 | 558.5 | 656 | 753.4 | 826.5 | 921.3 | 993.6 | 1092 | phi /deg | 0.07103 | -0.5785 | -1.043 | -1.787 | -2.513 | -3.407 | -4.612 | -6.158 | -7.936 | -10.02 | -12.48 | -15.4 | -18.84 | -22.73 | -26.85 | -30.94 | -34.73 | -37.96 | -40.34 | -41.95 | -42.44 | -42.19 | -40.14 | -37.3 | -32.7 | -28.44 | -23.28 | -18.61 | -16.08 | -14.3 | -13.81
Sample 50 | 5 | 8.6 | 0.05 | 0.05 | 0.05 | 0.05 | 1 | 0.05 | 0.05 | 0.05 | 0.05 | ¦Z¦ /ohm | 34.06 | 34.17 | 34.18 | 34.26 | 34.53 | 34.88 | 35.42 | 36.19 | 37.36 | 39.04 | 41.42 | 44.64 | 48.88 | 54.41 | 61.63 | 71.22 | 84.15 | 101.7 | 125.7 | 158.2 | 202.3 | 258.3 | 332.9 | 410.3 | 519.1 | 567 | 634.3 | 693.8 | 747.1 | 797.8 | 855.5 | phi /deg | 0.2937 | -0.419 | -0.9678 | -1.761 | -2.582 | -3.519 | -4.841 | -6.546 | -8.607 | -11.05 | -13.77 | -16.66 | -19.74 | -23.02 | -26.47 | -30.04 | -33.64 | -36.97 | -39.78 | -41.65 | -42.28 | -41.38 | -39.47 | -33.74 | -32.58 | -24.72 | -20.18 | -16.47 | -14.24 | -12.87 | -12.97
Sample 51 | 5 | 7.6 | 0.05 | 0.05 | 0.05 | 0.05 | 2 | 0.05 | 0.05 | 0.05 | 0.05 | ¦Z¦ /ohm | 39.01 | 39.12 | 39.08 | 39.14 | 39.39 | 39.77 | 40.33 | 41.27 | 42.78 | 45.26 | 49.34 | 56.08 | 66.81 | 83.16 | 107.1 | 140.6 | 185.9 | 246.1 | 320.1 | 410 | 505.9 | 605.9 | 701 | 791.2 | 857.2 | 911.3 | 950.6 | 992.8 | 1033 | 1071 | 1187 | phi /deg | 0.06304 | -0.6029 | -1.156 | -2.043 | -3.053 | -4.38 | -6.309 | -8.951 | -12.49 | -17.15 | -22.87 | -29.3 | -35.77 | -41.4 | -45.51 | -47.91 | -48.57 | -47.5 | -44.95 | -41.09 | -36.18 | -30.66 | -25.42 | -20.23 | -15.44 | -11.66 | -8.593 | -7.069 | -6.825 | -6.933 | -6.613
Sample 52 | 5 | 8.6 | 0.05 | 0.05 | 0.05 | 0.05 | 0.05 | 1 | 0.05 | 0.05 | 0.05 | ¦Z¦ /ohm | 38.63 | 38.73 | 38.71 | 38.78 | 39.07 | 39.43 | 39.98 | 40.88 | 42.42 | 45.04 | 49.53 | 57.08 | 69.09 | 87.41 | 114 | 151.2 | 201.9 | 269.2 | 354.6 | 457.9 | 578.2 | 707.4 | 819.8 | 964.7 | 1065 | 1146 | 1204 | 1246 | 1293 | 1348 | 1419 | phi /deg | 0.07009 | -0.6141 | -1.206 | -2.138 | -3.192 | -4.549 | -6.558 | -9.413 | -13.28 | -18.43 | -24.73 | -31.56 | -38.26 | -43.82 | -47.79 | -50.01 | -50.63 | -49.72 | -47.47 | -44.15 | -39.58 | -34.2 | -28.98 | -23.22 | -17.9 | -13.48 | -10.07 | -7.6 | -5.741 | -5.083 | -5.072
Sample 53 | 5 | 7.6 | 0.05 | 0.05 | 0.05 | 0.05 | 0.05 | 2 | 0.05 | 0.05 | 0.05 | ¦Z¦ /ohm | 36.4 | 36.39 | 35.96 | 35.74 | 35.91 | 36.3 | 36.93 | 37.9 | 39.44 | 41.93 | 46.06 | 52.73 | 63.16 | 78.27 | 99.71 | 129.1 | 167.8 | 217.8 | 280.3 | 356.8 | 440.7 | 535.6 | 638.4 | 736 | 826.1 | 901.3 | 959.6 | 1004 | 1052 | 1125 | 1171 | phi /deg | 0.0679 | -0.636 | -1.238 | -2.172 | -3.251 | -4.553 | -6.446 | -9.171 | -12.78 | -17.5 | -23.18 | -29.3 | -35.19 | -40.2 | -43.81 | -45.92 | -46.57 | -45.9 | -44.18 | -41.49 | -38 | -33.89 | -29.71 | -24.8 | -20.36 | -16.36 | -13.1 | -10.5 | -8.196 | -7.627 | -8.032
Sample 54 | 5 | 8.6 | 0.05 | 0.05 | 0.05 | 0.05 | 0.05 | 0.05 | 1 | 0.05 | 0.05 | ¦Z¦ /ohm | 51.47 | 51.6 | 51.6 | 51.63 | 51.99 | 52.31 | 52.82 | 53.55 | 54.63 | 56.24 | 58.62 | 62.05 | 66.94 | 73.88 | 83.87 | 98.21 | 118.6 | 146.7 | 184 | 232.8 | 295.1 | 371.2 | 459.5 | 558.8 | 668.6 | 781.3 | 889.5 | 983.7 | 1047 | 1099 | 1144 | phi /deg | -0.05017 | -0.5107 | -0.8158 | -1.372 | -1.902 | -2.543 | -3.481 | -4.79 | -6.493 | -8.709 | -11.45 | -14.67 | -18.49 | -22.81 | -27.43 | -31.99 | -35.98 | -39.04 | -40.95 | -41.59 | -41.05 | -39.43 | -36.88 | -34.36 | -30.83 | -26.2 | -21.56 | -17.3 | -13.63 | -9.894 | -6.695
Sample 55 | 5 | 7.6 | 0.05 | 0.05 | 0.05 | 0.05 | 0.05 | 0.05 | 2 | 0.05 | 0.05 | ¦Z¦ /ohm | 46.1 | 46.24 | 46.1 | 46.21 | 46.57 | 46.92 | 47.51 | 48.33 | 49.5 | 51 | 53.07 | 55.95 | 60.1 | 66.39 | 75.9 | 90.08 | 110.9 | 140.2 | 180 | 234.9 | 305 | 396.6 | 505.9 | 639.5 | 794.1 | 959 | 1115 | 1232 | 1326 | 1420 | 1507 | phi /deg | -0.04559 | -0.5921 | -0.9703 | -1.638 | -2.285 | -3.012 | -4.056 | -5.335 | -6.924 | -8.968 | -11.58 | -14.91 | -19.15 | -24.14 | -29.56 | -34.88 | -39.6 | -43.23 | -45.56 | -46.71 | -46.66 | -45.51 | -42.94 | -40.36 | -36.42 | -31.46 | -26.36 | -20.54 | -14.83 | -9.937 | -7.819
Sample 56 | 5 | 8.6 | 0.05 | 0.05 | 0.05 | 0.05 | 0.05 | 0.05 | 0.05 | 1 | 0.05 | ¦Z¦ /ohm | 40.96 | 41.18 | 41.25 | 41.43 | 41.89 | 42.37 | 43.1 | 43.99 | 45.08 | 46.35 | 47.85 | 49.71 | 52.09 | 55.22 | 59.49 | 65.41 | 73.69 | 85.47 | 101.9 | 124.7 | 157.1 | 199.1 | 258.2 | 336.3 | 428.9 | 548.2 | 672.4 | 793.4 | 898.4 | 977.5 | 998.2 | phi /deg | -0.1754 | -0.8048 | -1.246 | -1.941 | -2.543 | -3.162 | -3.942 | -4.811 | -5.768 | -6.853 | -8.194 | -9.87 | -12.13 | -14.89 | -18.27 | -22.16 | -26.51 | -30.95 | -35.3 | -39.07 | -41.98 | -43.9 | -44.87 | -44.09 | -42.46 | -38.99 | -33.19 | -27.31 | -21.7 | -17.34 | -11.95
Sample 57 | 5 | 7.6 | 0.05 | 0.05 | 0.05 | 0.05 | 0.05 | 0.05 | 0.05 | 2 | 0.05 | ¦Z¦ /ohm | 40.03 | 40.6 | 40.6 | 40.9 | 41.28 | 41.74 | 42.47 | 43.46 | 44.68 | 46.24 | 48.22 | 50.85 | 54.49 | 59.66 | 67.01 | 77.45 | 91.98 | 112 | 138.7 | 173.9 | 220.1 | 280 | 352 | 438.1 | 538.6 | 642.7 | 751 | 844 | 925.3 | 986.4 | 1049 | phi /deg | 0.1135 | -0.5212 | -0.9894 | -1.694 | -2.416 | -3.21 | -4.24 | -5.548 | -7.059 | -8.891 | -11.09 | -13.82 | -17.22 | -21.17 | -25.48 | -29.8 | -33.85 | -37.26 | -39.71 | -41.34 | -41.83 | -41.63 | -40.3 | -38.25 | -34.39 | -30.19 | -25.14 | -20.3 | -16.19 | -13.16 | -11.61
Sample 58 | 5 | 8.6 | 0.05 | 0.05 | 0.05 | 0.05 | 0.05 | 0.05 | 0.05 | 0.05 | 1 | ¦Z¦ /ohm | 43.51 | 43.42 | 43.39 | 43.55 | 43.99 | 44.59 | 45.33 | 46.42 | 47.99 | 50.22 | 53.38 | 57.77 | 63.72 | 71.91 | 83.22 | 99 | 120.8 | 151.2 | 192.9 | 250.9 | 329 | 430.9 | 566.9 | 705.2 | 863.9 | 1001 | 1124 | 1222 | 1271 | 1379 | 1492 | phi /deg | 6.396 | 3.235 | 1.185 | -0.5871 | -2.035 | -3.406 | -5.013 | -6.891 | -9.163 | -11.87 | -15.03 | -18.47 | -22.33 | -26.52 | -30.87 | -35.26 | -39.28 | -42.73 | -45.28 | -46.91 | -46.87 | -45.87 | -43.15 | -37.95 | -32.36 | -26.02 | -20.14 | -14.58 | -10.71 | -9.842 | -9.804
Sample 59 | 5 | 7.6 | 0.05 | 0.05 | 0.05 | 0.05 | 0.05 | 0.05 | 0.05 | 0.05 | 2 | ¦Z¦ /ohm | 31.46 | 31.62 | 31.66 | 31.81 | 32.17 | 32.62 | 33.3 | 34.33 | 35.77 | 37.81 | 40.67 | 44.57 | 49.96 | 57.33 | 67.23 | 80.52 | 98.13 | 121.5 | 151.7 | 191.4 | 243 | 311.5 | 399.5 | 498.2 | 623.4 | 761.4 | 894.6 | 1010 | 1094 | 1148 | 1182 | phi /deg | -0.08047 | -0.8923 | -1.543 | -2.497 | -3.521 | -4.784 | -6.401 | -8.481 | -10.93 | -13.82 | -17.13 | -20.69 | -24.54 | -28.37 | -32.01 | -35.34 | -38.14 | -40.44 | -42.02 | -43.15 | -43.36 | -42.86 | -41.8 | -39.63 | -36.38 | -31.31 | -25.27 | -18.96 | -13.45 | -9.813 | -8.69
Sample 60 | 5 | 0 | 0 | 0 | 0 | 0 | 0 | 0 | 0 | 0 | 0 | ¦Z¦ /ohm | 32.02 | 31.98 | 32.14 | 32.39 | 32.75 | 32.79 | 33.45 | 34.68 | 36.4 | 38.84 | 42.65 | 48.89 | 58.97 | 74.73 | 98.61 | 133.4 | 183.3 | 253.2 | 347.4 | 469 | 616.6 | 787.7 | 967.2 | 1124 | 1262 | 1348 | 1409 | 1459 | 1514 | 1549 | 1597 | phi /deg | -0.2254 | -1.143 | -1.981 | -3.164 | -4.469 | -6.151 | -8.357 | -11.21 | -14.85 | -19.63 | -25.56 | -32.37 | -39.47 | -45.96 | -51.08 | -54.59 | -56.26 | -56.23 | -54.47 | -51.28 | -46.53 | -40.67 | -33.53 | -26.56 | -20.39 | -15 | -10.79 | -7.902 | -6.448 | -6.136 | -5.63
Sample 61 | 24 | 9.55 | 0.05 | 0.05 | 0.05 | 0.05 | 0.05 | 0.05 | 0.05 | 0.05 | 0.05 | ¦Z¦ /ohm | 46.37 | 46.59 | 46.67 | 46.81 | 47.26 | 47.92 | 48.82 | 50.08 | 51.81 | 54.08 | 56.95 | 60.57 | 65.15 | 71.19 | 79.46 | 90.96 | 107 | 128.9 | 158.5 | 197.2 | 247.9 | 310.1 | 391.9 | 478.6 | 583.1 | 736.7 | 834.4 | 956.4 | 1095 | 1228 | 1380 | phi /deg | -0.3505 | -0.9117 | -1.379 | -2.121 | -2.921 | -3.84 | -5.118 | -6.614 | -8.279 | -10.15 | -12.22 | -14.52 | -17.37 | -20.72 | -24.5 | -28.54 | -32.43 | -35.83 | -38.49 | -40.11 | -40.81 | -40.56 | -39.7 | -37.79 | -35.31 | -35.44 | -30.87 | -26.25 | -23.2 | -20.31 | -17.09
Sample 62 | 24 | 8.6 | 1 | 0.05 | 0.05 | 0.05 | 0.05 | 0.05 | 0.05 | 0.05 | 0.05 | ¦Z¦ /ohm | 26.85 | 26.97 | 27 | 27.1 | 27.38 | 27.74 | 28.34 | 29.33 | 30.86 | 33.15 | 36.32 | 40.45 | 45.65 | 52.22 | 60.71 | 71.88 | 86.76 | 106.4 | 131.9 | 165.3 | 209.1 | 265.5 | 329.6 | 425 | 526.2 | 627.4 | 734.6 | 839.6 | 892.1 | 925.5 | 945.5 | phi /deg | 0.2173 | -0.6852 | -1.406 | -2.452 | -3.615 | -5.064 | -7.102 | -9.708 | -12.69 | -15.95 | -19.13 | -22.06 | -24.98 | -27.92 | -30.99 | -34.04 | -36.85 | -39.22 | -41.05 | -42.44 | -43.06 | -42.64 | -41.85 | -38.96 | -34.64 | -30.2 | -25.22 | -20.57 | -16.21 | -12.77 | -10.44
Sample 63 | 24 | 7.6 | 2 | 0.05 | 0.05 | 0.05 | 0.05 | 0.05 | 0.05 | 0.05 | 0.05 | ¦Z¦ /ohm | 33.97 | 34.1 | 34.08 | 34.19 | 34.5 | 34.93 | 35.63 | 36.77 | 38.55 | 41.22 | 45.05 | 50.28 | 57.21 | 66.33 | 78.26 | 93.84 | 114.4 | 141.3 | 176.2 | 222.1 | 279.3 | 348.3 | 435.9 | 546.3 | 666.4 | 796.7 | 934.3 | 1080 | 1208 | 1324 | 1432 | phi /deg | 0.003298 | -0.7833 | -1.449 | -2.433 | -3.585 | -4.986 | -6.932 | -9.467 | -12.48 | -15.9 | -19.51 | -23.02 | -26.51 | -29.81 | -32.92 | -35.72 | -38.18 | -40.17 | -41.47 | -42.24 | -42.25 | -41.25 | -40.1 | -37.58 | -35.39 | -31.73 | -28.13 | -24.43 | -20.93 | -17.2 | -14.37
Sample 64 | 24 | 8.6 | 0.05 | 1 | 0.05 | 0.05 | 0.05 | 0.05 | 0.05 | 0.05 | 0.05 | ¦Z¦ /ohm | 27.29 | 27.41 | 27.45 | 27.59 | 27.88 | 28.32 | 28.89 | 29.75 | 30.92 | 32.52 | 34.6 | 37.23 | 40.61 | 45.03 | 50.94 | 58.94 | 69.96 | 84.92 | 105.1 | 132 | 167.6 | 214.6 | 273.3 | 354.7 | 436.5 | 541 | 662.1 | 787.3 | 916.9 | 1044 | 1167 | phi /deg | 0.3281 | -0.5775 | -1.287 | -2.241 | -3.132 | -4.369 | -5.792 | -7.583 | -9.527 | -11.77 | -14.17 | -16.72 | -19.69 | -23.05 | -26.74 | -30.59 | -34.37 | -37.79 | -40.58 | -42.67 | -43.8 | -44.46 | -43.85 | -42.07 | -40.43 | -37.53 | -33.68 | -29.14 | -24.45 | -20.64 | -16
Sample 65 | 24 | 7.6 | 0.05 | 2 | 0.05 | 0.05 | 0.05 | 0.05 | 0.05 | 0.05 | 0.05 | ¦Z¦ /ohm | 35.89 | 36.01 | 36.03 | 36.11 | 36.42 | 36.8 | 37.41 | 38.38 | 39.85 | 41.89 | 44.44 | 47.35 | 50.57 | 54.28 | 58.92 | 65.12 | 73.97 | 86.91 | 106 | 134.2 | 176.6 | 236.4 | 324.6 | 434.6 | 586.9 | 765.4 | 955.6 | 1129 | 1271 | 1391 | 1503 | phi /deg | 0.1257 | -0.5374 | -1.074 | -1.858 | -2.675 | -3.657 | -5.027 | -6.725 | -8.603 | -10.43 | -12.05 | -13.5 | -15.26 | -17.59 | -20.76 | -24.79 | -29.74 | -35.19 | -40.79 | -45.78 | -49.7 | -52.08 | -52.61 | -51.12 | -48 | -42.43 | -35.8 | -28.16 | -20.98 | -16.28 | -13.85
Sample 66 | 24 | 8.6 | 0.05 | 0.05 | 1 | 0.05 | 0.05 | 0.05 | 0.05 | 0.05 | 0.05 | ¦Z¦ /ohm | 29.06 | 29.23 | 29.32 | 29.49 | 29.83 | 30.3 | 31.01 | 32.07 | 33.69 | 36.08 | 39.46 | 44.09 | 50.39 | 58.96 | 70.78 | 87.08 | 109.4 | 139.6 | 180.1 | 233.9 | 303.8 | 391.4 | 502.7 | 611.8 | 732.9 | 860.5 | 961.2 | 1033 | 1104 | 1166 | 1197 | phi /deg | -0.2813 | -1.134 | -1.821 | -2.864 | -4.016 | -5.398 | -7.404 | -9.924 | -13 | -16.53 | -20.33 | -24.26 | -28.43 | -32.61 | -36.65 | -40.34 | -43.29 | -45.49 | -46.7 | -46.92 | -45.96 | -43.69 | -41.19 | -36.83 | -31.7 | -26.34 | -21.34 | -16.86 | -11.8 | -8.231 | -4.428
Sample 67 | 24 | 7.6 | 0.05 | 0.05 | 2 | 0.05 | 0.05 | 0.05 | 0.05 | 0.05 | 0.05 | ¦Z¦ /ohm | 40.48 | 40.62 | 40.6 | 40.67 | 40.95 | 41.32 | 41.9 | 42.82 | 44.26 | 46.38 | 49.39 | 53.52 | 59.09 | 66.73 | 77.49 | 92.64 | 114.1 | 144 | 184.4 | 239.4 | 310.7 | 397.5 | 515.4 | 652.7 | 794.1 | 955.9 | 1109 | 1241 | 1344 | 1430 | 1493 | phi /deg | -0.06644 | -0.6192 | -1.084 | -1.826 | -2.643 | -3.656 | -5.069 | -6.968 | -9.352 | -12.16 | -15.31 | -18.79 | -22.72 | -27.05 | -31.64 | -36.17 | -40.23 | -43.41 | -45.57 | -46.39 | -46.41 | -44.82 | -42.93 | -40.2 | -35.89 | -31.05 | -25.52 | -20.23 | -15.53 | -12.27 | -10.98
Sample 68 | 24 | 8.6 | 0.05 | 0.05 | 0.05 | 1 | 0.05 | 0.05 | 0.05 | 0.05 | 0.05 | ¦Z¦ /ohm | 32.38 | 32.48 | 32.48 | 32.58 | 32.85 | 33.27 | 33.94 | 34.91 | 36.3 | 38.09 | 40.23 | 42.7 | 45.59 | 49.19 | 53.97 | 60.7 | 70.64 | 85.59 | 107.8 | 140 | 186.8 | 250 | 330 | 442.8 | 570.8 | 710.2 | 843.4 | 958 | 1045 | 1109 | 1174 | phi /deg | 0.2195 | -0.5313 | -1.115 | -1.984 | -2.917 | -3.964 | -5.349 | -7.009 | -8.708 | -10.4 | -12.06 | -13.85 | -16.22 | -19.28 | -23.24 | -28.09 | -33.62 | -39.25 | -44.24 | -48.1 | -50.18 | -50.57 | -49.71 | -45.44 | -41.79 | -35.65 | -28.82 | -22.23 | -16.82 | -12.96 | -10.77
Sample 69 | 24 | 7.6 | 0.05 | 0.05 | 0.05 | 2 | 0.05 | 0.05 | 0.05 | 0.05 | 0.05 | ¦Z¦ /ohm | 28.06 | 28.21 | 28.26 | 28.39 | 28.67 | 29.17 | 29.84 | 30.8 | 32.13 | 34.03 | 36.66 | 40.31 | 45.36 | 52.47 | 62.6 | 76.74 | 96.38 | 123.6 | 160.1 | 209.7 | 275.4 | 359.5 | 473.8 | 599.1 | 755.7 | 926 | 1097 | 1255 | 1386 | 1484 | 1554 | phi /deg | -0.03282 | -0.9437 | -1.669 | -2.717 | -3.705 | -5.153 | -6.844 | -8.963 | -11.5 | -14.51 | -18 | -21.94 | -26.39 | -31.06 | -35.68 | -39.97 | -43.63 | -46.48 | -48.38 | -49.34 | -49.21 | -48.14 | -45.94 | -43.64 | -39.82 | -35.08 | -29.91 | -23.99 | -19 | -14.54 | -11.57
Sample 70 | 24 | 8.6 | 0.05 | 0.05 | 0.05 | 0.05 | 1 | 0.05 | 0.05 | 0.05 | 0.05 | ¦Z¦ /ohm | 31.01 | 31.1 | 31.09 | 31.17 | 31.44 | 31.83 | 32.46 | 33.5 | 35.19 | 37.82 | 41.58 | 46.66 | 53.15 | 61.14 | 71.01 | 83.39 | 99.29 | 119.7 | 145.7 | 179 | 220.6 | 272.7 | 334 | 406.8 | 506.1 | 601.6 | 711.1 | 818.1 | 926.4 | 1021 | 1100 | phi /deg | 0.2069 | -0.5935 | -1.293 | -2.276 | -3.461 | -4.865 | -6.892 | -9.552 | -12.73 | -16.25 | -19.7 | -22.71 | -25.38 | -27.73 | -29.98 | -32.16 | -34.3 | -36.12 | -37.56 | -38.43 | -38.69 | -38.08 | -37.93 | -36.92 | -34.94 | -31.82 | -28.51 | -24.58 | -21.09 | -17.99 | -15.54
Sample 71 | 24 | 7.6 | 0.05 | 0.05 | 0.05 | 0.05 | 2 | 0.05 | 0.05 | 0.05 | 0.05 | ¦Z¦ /ohm | 33.46 | 33.6 | 33.62 | 33.78 | 34.11 | 34.59 | 35.25 | 36.3 | 37.96 | 40.58 | 44.69 | 50.92 | 59.83 | 72.01 | 88.15 | 109.1 | 136.1 | 170.1 | 212.3 | 263.9 | 326.1 | 398.8 | 482.7 | 564.7 | 653.6 | 746.6 | 836.5 | 921 | 1014 | 1119 | 1236 | phi /deg | -0.1991 | -0.9646 | -1.601 | -2.604 | -3.73 | -5.12 | -7.071 | -9.798 | -13.24 | -17.47 | -22.25 | -27.03 | -31.41 | -35.01 | -37.73 | -39.57 | -40.64 | -40.92 | -40.56 | -39.55 | -37.85 | -35.57 | -32.87 | -30.56 | -27.64 | -24.72 | -22.15 | -20.52 | -19.33 | -18.86 | -18.29
Sample 72 | 24 | 8.6 | 0.05 | 0.05 | 0.05 | 0.05 | 0.05 | 1 | 0.05 | 0.05 | 0.05 | ¦Z¦ /ohm | 42.54 | 42.68 | 42.75 | 42.92 | 43.27 | 43.83 | 44.43 | 45.44 | 47.02 | 49.56 | 53.48 | 59.21 | 67.25 | 78.12 | 92.77 | 112.5 | 139.4 | 175.6 | 223.3 | 283.2 | 352.6 | 437.2 | 525.3 | 619.2 | 707.2 | 785.8 | 859 | 932.3 | 989 | 1045 | 1107 | phi /deg | 0.0097 | -0.5788 | -1.069 | -1.871 | -2.733 | -3.812 | -5.464 | -7.69 | -10.54 | -14.07 | -18.09 | -22.23 | -26.37 | -30.3 | -33.95 | -37.27 | -39.9 | -41.53 | -41.88 | -40.89 | -38.71 | -35.32 | -31.7 | -27.53 | -23.37 | -19.02 | -15.18 | -12.71 | -10.28 | -8.469 | -7.361
Sample 73 | 24 | 7.6 | 0.05 | 0.05 | 0.05 | 0.05 | 0.05 | 2 | 0.05 | 0.05 | 0.05 | ¦Z¦ /ohm | 36.38 | 36.46 | 36.37 | 36.39 | 36.59 | 36.92 | 37.44 | 38.29 | 39.73 | 42.11 | 46.02 | 52.35 | 62.22 | 76.94 | 97.95 | 126.8 | 165.3 | 215.6 | 279.2 | 358.8 | 448 | 545.1 | 653.6 | 757.7 | 855.1 | 939.1 | 1000 | 1047 | 1091 | 1136 | 1183 | phi /deg | 0.08669 | -0.552 | -1.117 | -1.987 | -3.018 | -4.32 | -6.201 | -8.922 | -12.52 | -17.15 | -22.75 | -28.88 | -34.94 | -40.11 | -43.92 | -46.27 | -47.17 | -46.79 | -45.24 | -42.46 | -39.18 | -35.04 | -30.79 | -25.74 | -21.17 | -16.83 | -13.05 | -10.13 | -7.986 | -6.55 | -6.186
Sample 74 | 24 | 8.6 | 0.05 | 0.05 | 0.05 | 0.05 | 0.05 | 0.05 | 1 | 0.05 | 0.05 | ¦Z¦ /ohm | 37.98 | 38.17 | 38.25 | 38.46 | 38.88 | 39.46 | 40.26 | 41.33 | 42.83 | 44.81 | 47.39 | 50.7 | 54.93 | 60.49 | 68.02 | 78.45 | 92.99 | 113.1 | 140 | 176.3 | 223.1 | 282.7 | 346.6 | 428.9 | 516.1 | 607.9 | 698.2 | 792.8 | 889.1 | 1004 | 1120 | phi /deg | -0.3556 | -0.9918 | -1.498 | -2.306 | -3.142 | -4.072 | -5.344 | -6.892 | -8.705 | -10.76 | -13.04 | -15.57 | -18.57 | -22 | -25.84 | -29.91 | -33.82 | -37.23 | -39.67 | -41.07 | -41.18 | -39.84 | -38.01 | -35.54 | -32.25 | -28.84 | -25.46 | -22.31 | -19.79 | -17.34 | -15.28
Sample 75 | 24 | 7.6 | 0.05 | 0.05 | 0.05 | 0.05 | 0.05 | 0.05 | 2 | 0.05 | 0.05 | ¦Z¦ /ohm | 56.31 | 56.54 | 56.57 | 56.78 | 57.28 | 57.85 | 58.73 | 59.99 | 61.82 | 64.33 | 67.73 | 72.11 | 77.63 | 84.71 | 93.94 | 106.5 | 124.1 | 149.2 | 184.4 | 233.4 | 299.1 | 384.6 | 490.9 | 606.8 | 743.4 | 896.3 | 1059 | 1209 | 1335 | 1455 | 1577 | phi /deg | -0.596 | -1.018 | -1.355 | -1.99 | -2.656 | -3.509 | -4.643 | -6.092 | -7.801 | -9.796 | -12.03 | -14.37 | -17.06 | -20.15 | -23.75 | -27.83 | -32.2 | -36.41 | -39.96 | -42.37 | -43.31 | -42.84 | -41.55 | -39.04 | -35.88 | -31.98 | -28.2 | -24.57 | -20.11 | -15.09 | -9.137
Sample 76 | 24 | 8.6 | 0.05 | 0.05 | 0.05 | 0.05 | 0.05 | 0.05 | 0.05 | 1 | 0.05 | ¦Z¦ /ohm | 30.18 | 30.37 | 30.47 | 30.64 | 31.07 | 31.7 | 32.67 | 34.01 | 35.77 | 37.96 | 40.58 | 43.78 | 47.82 | 53.03 | 59.91 | 69.18 | 81.76 | 98.69 | 121.4 | 151.8 | 192.8 | 245.5 | 317.6 | 407.3 | 513.3 | 655.2 | 818.7 | 1009 | 1212 | 1403 | 1580 | phi /deg | -0.259 | -1.159 | -1.924 | -2.995 | -4.168 | -5.559 | -7.212 | -9.072 | -10.94 | -12.84 | -14.91 | -17.21 | -19.99 | -23.12 | -26.64 | -30.28 | -33.92 | -37.22 | -40.17 | -42.55 | -44.24 | -45.21 | -45.9 | -45.4 | -43.92 | -41.52 | -38.31 | -33.93 | -28.86 | -23.82 | -19.08
Sample 77 | 24 | 7.6 | 0.05 | 0.05 | 0.05 | 0.05 | 0.05 | 0.05 | 0.05 | 2 | 0.05 | ¦Z¦ /ohm | 33.18 | 33.36 | 33.43 | 33.61 | 33.99 | 34.55 | 35.32 | 36.51 | 38.24 | 40.7 | 43.98 | 48.2 | 53.45 | 60.11 | 68.74 | 80.25 | 95.9 | 116.9 | 145.2 | 182.2 | 230.5 | 290 | 368.6 | 447.7 | 546.6 | 655.9 | 775.3 | 902.8 | 1041 | 1183 | 1324 | phi /deg | -0.168 | -0.9819 | -1.669 | -2.679 | -3.729 | -5.016 | -6.764 | -8.893 | -11.36 | -14.04 | -16.76 | -19.39 | -22.2 | -25.22 | -28.5 | -31.99 | -35.34 | -38.23 | -40.4 | -41.75 | -42.06 | -41.7 | -40.65 | -39.03 | -35.9 | -33.18 | -30.6 | -27.59 | -24.76 | -21.65 | -19.13
Sample 78 | 24 | 8.6 | 0.05 | 0.05 | 0.05 | 0.05 | 0.05 | 0.05 | 0.05 | 0.05 | 1 | ¦Z¦ /ohm | 39.72 | 39.88 | 39.91 | 40.04 | 40.34 | 40.79 | 41.42 | 42.36 | 43.79 | 45.89 | 48.79 | 52.53 | 57.08 | 62.59 | 69.56 | 78.9 | 92.23 | 111.5 | 139.1 | 178.6 | 234.3 | 311.8 | 401.6 | 533.1 | 684.8 | 844.4 | 995.4 | 1096 | 1173 | 1269 | 1347 | phi /deg | -0.159 | -0.7379 | -1.198 | -1.951 | -2.721 | -3.631 | -4.927 | -6.656 | -8.722 | -11.07 | -13.5 | -15.87 | -18.36 | -21.21 | -24.7 | -28.91 | -33.61 | -38.45 | -42.65 | -45.99 | -47.83 | -48.14 | -46.83 | -43.89 | -39.08 | -32.86 | -25.91 | -19.51 | -14.42 | -10.09 | -8.014
Sample 79 | 24 | 7.6 | 0.05 | 0.05 | 0.05 | 0.05 | 0.05 | 0.05 | 0.05 | 0.05 | 2 | ¦Z¦ /ohm | 37.85 | 38 | 38.02 | 38.21 | 38.52 | 38.98 | 39.58 | 40.58 | 42.12 | 44.32 | 47.4 | 51.6 | 57.21 | 64.74 | 75.01 | 89.02 | 108 | 133.4 | 167.1 | 210.8 | 267.2 | 336.4 | 427.7 | 523.8 | 636.3 | 744.4 | 854.9 | 954.2 | 1037 | 1104 | 1161 | phi /deg | -0.1206 | -0.7683 | -1.289 | -2.125 | -3.005 | -4.084 | -5.613 | -7.593 | -9.95 | -12.7 | -15.76 | -19.04 | -22.66 | -26.5 | -30.31 | -33.96 | -37.18 | -39.68 | -41.38 | -42.16 | -41.9 | -40.91 | -38.46 | -36.24 | -32.33 | -28.25 | -23.52 | -18.9 | -14.61 | -11.07 | -8.812
Sample 80 | 24 | 0 | 0 | 0 | 0 | 0 | 0 | 0 | 0 | 0 | 0 | ¦Z¦ /ohm | 38.41 | 38.51 | 38.49 | 38.54 | 38.89 | 39.29 | 39.98 | 41.09 | 42.68 | 44.89 | 48.04 | 52.75 | 60.02 | 71.41 | 88.92 | 114.9 | 152.7 | 205.3 | 277.4 | 372.8 | 487.2 | 618.5 | 765.2 | 910.9 | 1037 | 1142 | 1230 | 1311 | 1360 | 1431 | 1520 | phi /deg | -0.1331 | -0.8363 | -1.411 | -2.329 | -3.317 | -4.549 | -6.256 | -8.472 | -11.19 | -14.57 | -18.82 | -24.07 | -30.25 | -36.75 | -42.72 | -47.52 | -50.7 | -52.08 | -51.72 | -49.59 | -46.11 | -41.25 | -35.94 | -30.21 | -24.86 | -19.46 | -15.62 | -13.11 | -11.02 | -9.609 | -9.028